## DEF
Maximum crack width 0.03mm
Crack distribution
Expected Exp. | Initial Strain | Act. Exp. | CS (Mpa) | NCS | EM (Gpa) | NEM | 0mm | 0.0005mm | 0.001mm | 0.002mm | 0.005mm | 0.01mm | 0.03mm | 0.1mm | 0.3mm
0 | 0 | 0 | 29.984 | 1 | 34.61 | 1 | 0 | 0 | 0 | 0 | 0 | 0 | 0 | 0 | 0
0.01 | 6.86e-06 | 0.0032 | 30.127 | 1.004769 | 27.61 | 0.7977463 | 71916 | 0 | 0 | 0 | 0 | 0 | 0 | 0 | 0
0.05 | 3.432e-05 | 0.1957 | 29.579 | 0.9864928 | 23 | 0.6645478 | 247385 | 129804 | 76947 | 38879 | 7771 | 596 | 0 | 0 | 0
0.14568 | 0.0001 | 0.1448 | 27.93 | 0.9314968 | 12.35 | 0.3568333 | 309759 | 228194 | 175878 | 126140 | 63257 | 29164 | 2814 | 0 | 0
0.29136 | 0.0002 | 0.2452 | 26.114 | 0.8709312 | 6.7 | 0.1935857 | 342538 | 284854 | 239218 | 189321 | 120761 | 72415 | 17773 | 149 | 0
0.58272 | 0.0004 | 0.5292 | 23.496 | 0.7836179 | 3.18 | 0.09188096 | 367538 | 328471 | 294472 | 251035 | 186058 | 133854 | 57421 | 1736 | 0
0.87408 | 0.0006 | 0.8058 | 21.375 | 0.7128802 | 2 | 0.05778677 | 379343 | 348916 | 321745 | 284373 | 223385 | 174026 | 88205 | 8908 | 0
1 | 0.000686436 | 1.0873 | 20.657 | 0.6889341 | 1.74 | 0.05027449 | 383158 | 355113 | 330198 | 295037 | 235853 | 186873 | 99502 | 13982 | 0
1.5 | 0.001029654 | 1.6911 | 18.206 | 0.6071905 | 1.14 | 0.03293846 | 394969 | 373151 | 354118 | 326296 | 276191 | 229259 | 141145 | 34152 | 0
2 | 0.001372872 | 2.1222 | 16.244 | 0.5417556 | 0.83 | 0.02398151 | 404211 | 385415 | 369466 | 346686 | 303918 | 262330 | 176966 | 54581 | 12
Exp. | Initial Strain
0 | 0 | 0.0032 | 6.86e-06 | 0.1957 | 3.432e-05 | 0.1448 | 0.0001 | 0.2452 | 0.0002 | 0.5292 | 0.0004 | 0.8058 | 0.0006 | 1.0873 | 0.00068644 | 1.6911 | 0.00102965 | 2.1222 | 0.00137285
Displacement | Stress (Mpa) | Displacement | Stress (Mpa) | Displacement | Stress (Mpa) | Displacement | Stress (Mpa) | Displacement | Stress (Mpa) | Displacement | Stress (Mpa) | Displacement | Stress (Mpa) | Displacement | Stress (Mpa) | Displacement | Stress (Mpa) | Displacement | Stress (Mpa)
0 | 0 | 0 | 0 | 0 | 0 | 0 | 0 | 0 | 0 | 0 | 0 | 0 | 0 | 0 | 0 | 0 | 0 | 0 | 0
4.1644e-10 | -2.8043e-20 | 5.2725e-06 | -2.5677e-18 | 0.00017359 | -4.5319e-18 | 0.00084267 | -4.2394e-17 | 0.00036244 | 1.3462e-16 | -0.0015425 | 5.0499e-17 | -0.0040219 | -5.859e-16 | 0.00087396 | 9.6959e-16 | -0.011662 | -3.2987e-16 | -0.0078833 | 8.1331e-18
-4.5775e-09 | -2.4264e-20 | 1.1246e-05 | 1.2565e-17 | 0.00021227 | 1.6461e-17 | 0.0011702 | 7.2483e-17 | -0.001234 | -1.6584e-16 | -0.0053918 | 1.2392e-15 | -0.010004 | 7.9576e-16 | -0.015982 | 1.2517e-15 | -0.024579 | 1.9276e-15 | -0.033121 | 3.5669e-15
0.02 | 6.9224 | -1.7069e-05 | 1.3355e-19 | 0.00028284 | -3.9464e-18 | 0.0015154 | 3.6689e-16 | -0.0024462 | -1.7684e-15 | -0.011721 | -4.0858e-16 | -0.01555 | -4.1457e-16 | -0.028039 | 2.8348e-15 | -0.047647 | 1.7539e-15 | -0.060505 | 8.5798e-15
0.04 | 13.683 | -4.6088e-05 | -1.4964e-17 | 0.0004516 | 5.9152e-17 | 0.0016166 | 5.1536e-16 | -0.0062789 | 9.6699e-16 | -0.018504 | -1.0278e-16 | -0.025959 | 8.9719e-16 | -0.047777 | -6.9385e-16 | -0.078083 | -4.458e-15 | -0.1024 | 6.2363e-15
0.06 | 19.449 | -5.0827e-05 | 2.7432e-17 | 0.00068155 | 1.2383e-16 | 0.00045034 | 5.0554e-16 | -0.009278 | 7.9576e-16 | -0.027198 | 3.2219e-15 | -0.038325 | -3.597e-15 | -0.061867 | -1.2939e-14 | -0.10433 | 3.0149e-15 | -0.14266 | -1.006e-15
0.08 | 23.104 | -1.0928e-05 | -2.6938e-17 | 0.00082959 | 1.2857e-16 | -0.00052665 | -1.0107e-15 | -0.011663 | -5.073e-16 | -0.031658 | -3.4401e-15 | -0.049516 | -4.8677e-15 | -0.06826 | 5.7507e-15 | -0.12929 | -3.8093e-15 | -0.17412 | 1.6112e-14
0.1 | 25.21 | -1.1562e-05 | 8.4977e-18 | 0.00096131 | -1.1672e-16 | -0.0013192 | 8.5866e-16 | -0.013049 | -2.2528e-15 | -0.035265 | -5.7308e-15 | -0.056863 | 2.8245e-15 | -0.071117 | 8.3469e-15 | -0.15756 | -1.5672e-15 | -0.20331 | -1.4201e-14
0.12 | 26.626 | -2.8021e-05 | -3.036e-17 | 0.0012296 | 7.17e-17 | -0.0030495 | 7.6226e-16 | -0.016263 | 9.0953e-16 | -0.038923 | 1.9491e-15 | -0.062981 | 1.1543e-14 | -0.072175 | -1.7666e-14 | -0.17792 | 1.1338e-14 | -0.23667 | 1.7437e-14
0.14 | 27.651 | 1.7359e-05 | 4.1886e-17 | 0.00090509 | 6.0013e-16 | -0.0041724 | 1.5446e-16 | -0.019304 | -1.1997e-15 | -0.045231 | 1.6077e-14 | -0.072368 | -5.0881e-16 | -0.076821 | -3.5321e-15 | -0.19746 | -1.5526e-14 | -0.2551 | -1.3297e-14
0.16 | 28.427 | 3.8067e-05 | -8.4642e-17 | 0.0005432 | 2.6196e-17 | -0.0059569 | -5.8913e-16 | -0.020949 | 3.5001e-15 | -0.049745 | -6.8073e-15 | -0.076775 | -2.1902e-15 | -0.085516 | 5.0552e-15 | -0.21569 | -7.3181e-16 | -0.28469 | 3.6453e-14
0.18 | 28.993 | 1.3396e-05 | 1.6443e-17 | 0.00051898 | 6.3451e-16 | -0.0074045 | -1.1884e-15 | -0.024369 | 2.7925e-15 | -0.054606 | 3.6593e-15 | -0.084887 | 4.7891e-15 | -0.093674 | 4.266e-15 | -0.22579 | -1.7493e-14 | -0.30028 | 1.6573e-14
0.2 | 29.41 | 1.5768e-05 | 1.2561e-18 | 0.0009362 | 4.3153e-17 | -0.0090497 | 1.3234e-16 | -0.025642 | 3.5704e-15 | -0.05652 | -5.3654e-15 | -0.089887 | 1.9087e-14 | -0.10323 | 1.7338e-15 | -0.24319 | 1.2745e-14 | -0.32236 | -4.419e-14
0.22 | 29.687 | -1.5329e-05 | 1.2902e-17 | 0.00022855 | -7.9718e-16 | -0.010414 | -6.6434e-16 | -0.028731 | 2.0299e-15 | -0.060728 | -4.6653e-15 | -0.093898 | -3.7321e-15 | -0.10802 | -9.3732e-15 | -0.25976 | -1.1773e-14 | -0.33881 | 6.7422e-15
0.24 | 29.854 | 5.5023e-06 | 1.0814e-17 | -0.00041503 | -1.072e-15 | -0.011483 | 4.1311e-16 | -0.030809 | 9.8861e-16 | -0.066807 | -1.2393e-15 | -0.099215 | -6.95e-15 | -0.11841 | 7.9823e-15 | -0.28068 | 1.8417e-14 | -0.35968 | 8.4106e-15
0.26 | 29.958 | 9.7857e-06 | 4.4726e-17 | -0.0010588 | 4.2771e-16 | -0.013626 | -1.2594e-15 | -0.03344 | 6.4025e-15 | -0.071177 | 9.9275e-15 | -0.10284 | 5.18e-15 | -0.12709 | 2.4375e-14 | -0.29446 | -2.8151e-15 | -0.37738 | -1.4162e-14
0.28 | 29.984 | 2.8528e-05 | 6.8048e-17 | -0.0014025 | -1.0975e-16 | -0.01387 | -1.8519e-15 | -0.035759 | -2.2561e-15 | -0.074974 | 2.3685e-15 | -0.10221 | 1.8745e-15 | -0.13091 | -2.6661e-15 | -0.30985 | 1.6125e-14 | -0.39338 | 1.5534e-14
0.3 | 29.966 | 8.464e-05 | -4.0401e-17 | -0.0019016 | 1.7372e-16 | -0.015714 | -8.465e-16 | -0.03814 | -1.0653e-15 | -0.07674 | -2.8068e-15 | -0.10282 | 3.4943e-16 | -0.14027 | -1.95e-14 | -0.32813 | 1.0356e-14 | -0.40877 | 7.9799e-15
0.32 | 29.943 | 0.00014419 | -1.6295e-16 | -0.0024634 | -8.2516e-16 | -0.017198 | 1.2665e-16 | -0.040252 | -6.1795e-15 | -0.079263 | 9.2029e-16 | -0.1049 | 1.1121e-14 | -0.14874 | 2.0202e-14 | -0.34497 | 8.0459e-15 | -0.42725 | -2.1492e-14
0.34 | 29.901 | 0.00020188 | 1.2374e-16 | -0.003133 | -7.8616e-17 | -0.018825 | 4.3654e-16 | -0.042763 | -8.2592e-15 | -0.081848 | -5.5402e-15 | -0.1068 | -3.2132e-15 | -0.1566 | 2.9719e-14 | -0.3595 | 1.344e-14 | -0.44565 | -4.0188e-14
0.36 | 29.856 | 0.0001846 | 3.8981e-17 | -0.0036296 | -1.0972e-16 | -0.020954 | 3.7297e-15 | -0.045668 | -3.0978e-16 | -0.083055 | -5.6451e-15 | -0.10968 | -1.7118e-14 | -0.16368 | -7.6506e-15 | -0.3795 | 1.8173e-14 | -0.46036 | 5.2072e-14
0.38 | 29.787 | 0.020185 | 6.7612 | 0.01637 | 2.5826 | -0.00095354 | 1.356 | -0.025668 | 0.87904 | -0.063055 | 0.6135 | -0.089684 | 0.53902 | -0.14368 | 0.52256 | -0.3595 | 0.4994 | -0.44036 | 0.48869
0.4 | 29.723 | 0.040185 | 13.474 | 0.03637 | 6.2721 | 0.019046 | 2.7492 | -0.0056679 | 1.6824 | -0.043055 | 1.0834 | -0.069684 | 0.88341 | -0.12368 | 0.83943 | -0.3395 | 0.73569 | -0.42036 | 0.67524
0.42 | 29.656 | 0.060185 | 19.434 | 0.05637 | 11.381 | 0.039046 | 4.2554 | 0.014332 | 2.5031 | -0.023055 | 1.5456 | -0.049684 | 1.2033 | -0.10368 | 1.1284 | -0.3195 | 0.9437 | -0.40036 | 0.83408
0.44 | 29.582 | 0.080185 | 23.333 | 0.07637 | 16.256 | 0.059046 | 5.8541 | 0.034332 | 3.3406 | -0.0030548 | 2.0049 | -0.029684 | 1.5243 | -0.083679 | 1.4071 | -0.2995 | 1.1395 | -0.38036 | 0.97584
0.46 | 29.502 | 0.10018 | 25.508 | 0.09637 | 20.073 | 0.079046 | 7.7024 | 0.054332 | 4.1749 | 0.016945 | 2.458 | -0.0096839 | 1.8392 | -0.063679 | 1.6843 | -0.2795 | 1.3225 | -0.36036 | 1.1136
0.48 | 29.428 | 0.12018 | 26.902 | 0.11637 | 22.787 | 0.099046 | 10.022 | 0.074332 | 5.0034 | 0.036945 | 2.9019 | 0.010316 | 2.1501 | -0.043679 | 1.9579 | -0.2595 | 1.5054 | -0.34036 | 1.248
0.5 | 29.359 | 0.14018 | 27.895 | 0.13637 | 24.72 | 0.11905 | 12.603 | 0.094332 | 5.8092 | 0.056945 | 3.3332 | 0.030316 | 2.4488 | -0.023679 | 2.2215 | -0.2395 | 1.6809 | -0.32036 | 1.3781
0.52 | 29.297 | 0.16018 | 28.639 | 0.15637 | 26.156 | 0.13905 | 15.117 | 0.11433 | 6.6222 | 0.076945 | 3.7515 | 0.050316 | 2.7412 | -0.0036787 | 2.4822 | -0.2195 | 1.8543 | -0.30036 | 1.5034
0.54 | 29.23 | 0.18018 | 29.193 | 0.17637 | 27.227 | 0.15905 | 17.348 | 0.13433 | 7.475 | 0.096945 | 4.165 | 0.070316 | 3.0232 | 0.016321 | 2.7318 | -0.1995 | 2.0249 | -0.28036 | 1.6272
0.56 | 29.166 | 0.20018 | 29.583 | 0.19637 | 28.042 | 0.17905 | 19.264 | 0.15433 | 8.4365 | 0.11695 | 4.5651 | 0.090316 | 3.2959 | 0.036321 | 2.9705 | -0.1795 | 2.1868 | -0.26036 | 1.743
0.58 | 29.101 | 0.22018 | 29.856 | 0.21637 | 28.605 | 0.19905 | 20.865 | 0.17433 | 9.5637 | 0.13695 | 4.9496 | 0.11032 | 3.5591 | 0.056321 | 3.2032 | -0.1595 | 2.3429 | -0.24036 | 1.855
0.6 | 29.035 | 0.24018 | 30.025 | 0.23637 | 28.999 | 0.21905 | 22.215 | 0.19433 | 10.817 | 0.15695 | 5.3231 | 0.13032 | 3.8154 | 0.076321 | 3.4309 | -0.1395 | 2.4984 | -0.22036 | 1.9678
0.62 | 28.958 | 0.26018 | 30.122 | 0.25637 | 29.262 | 0.23905 | 23.344 | 0.21433 | 12.155 | 0.17695 | 5.6849 | 0.15032 | 4.064 | 0.096321 | 3.6512 | -0.1195 | 2.6454 | -0.20036 | 2.0761
0.64 | 28.883 | 0.28018 | 30.127 | 0.27637 | 29.439 | 0.25905 | 24.287 | 0.23433 | 13.516 | 0.19695 | 6.0323 | 0.17032 | 4.3101 | 0.11632 | 3.8627 | -0.099501 | 2.7871 | -0.18036 | 2.1822
0.66 | 28.802 | 0.30018 | 30.11 | 0.29637 | 29.527 | 0.27905 | 25.078 | 0.25433 | 14.838 | 0.21695 | 6.3758 | 0.19032 | 4.5492 | 0.13632 | 4.0726 | -0.079501 | 2.9253 | -0.16036 | 2.2884
0.68 | 28.717 | 0.32018 | 30.085 | 0.31637 | 29.567 | 0.29905 | 25.707 | 0.27433 | 16.087 | 0.23695 | 6.7308 | 0.21032 | 4.7719 | 0.15632 | 4.2768 | -0.059501 | 3.0627 | -0.14036 | 2.3888
0.7 | 28.63 | 0.34018 | 30.033 | 0.33637 | 29.579 | 0.31905 | 26.216 | 0.29433 | 17.222 | 0.25695 | 7.0979 | 0.23032 | 4.9918 | 0.17632 | 4.472 | -0.039501 | 3.1943 | -0.12036 | 2.4854
0.72 | 28.539 | 0.36018 | 29.969 | 0.35637 | 29.561 | 0.33905 | 26.629 | 0.31433 | 18.269 | 0.27695 | 7.4919 | 0.25032 | 5.1966 | 0.19632 | 4.659 | -0.019501 | 3.326 | -0.10036 | 2.5872
0.74 | 28.45 | 0.38018 | 29.898 | 0.37637 | 29.53 | 0.35905 | 26.961 | 0.33433 | 19.204 | 0.29695 | 7.9324 | 0.27032 | 5.398 | 0.21632 | 4.8423 | 0.00049909 | 3.4516 | -0.080358 | 2.686
0.76 | 28.357 | 0.40018 | 29.819 | 0.39637 | 29.472 | 0.37905 | 27.224 | 0.35433 | 20.032 | 0.31695 | 8.3974 | 0.29032 | 5.5958 | 0.23632 | 5.0126 | 0.020499 | 3.5733 | -0.060358 | 2.7771
0.78 | 28.254 | 0.42018 | 29.741 | 0.41637 | 29.41 | 0.39905 | 27.419 | 0.37433 | 20.756 | 0.33695 | 8.9144 | 0.31032 | 5.7913 | 0.25632 | 5.181 | 0.040499 | 3.6898 | -0.040358 | 2.8663
0.8 | 28.141 | 0.44018 | 29.655 | 0.43637 | 29.346 | 0.41905 | 27.565 | 0.39433 | 21.4 | 0.35695 | 9.4734 | 0.33032 | 5.9851 | 0.27632 | 5.3455 | 0.060499 | 3.8053 | -0.020358 | 2.9571
0.82 | 28.027 | 0.46018 | 29.572 | 0.45637 | 29.284 | 0.43905 | 27.676 | 0.41433 | 21.973 | 0.37695 | 10.057 | 0.35032 | 6.1865 | 0.29632 | 5.5053 | 0.080499 | 3.9183 | -0.00035791 | 3.0447
0.84 | 27.91 | 0.48018 | 29.501 | 0.47637 | 29.222 | 0.45905 | 27.752 | 0.43433 | 22.475 | 0.39695 | 10.669 | 0.37032 | 6.3907 | 0.31632 | 5.6651 | 0.1005 | 4.0252 | 0.019642 | 3.1308
0.86 | 27.797 | 0.50018 | 29.433 | 0.49637 | 29.153 | 0.47905 | 27.798 | 0.45433 | 22.933 | 0.41695 | 11.291 | 0.39032 | 6.6064 | 0.33632 | 5.8334 | 0.1205 | 4.1287 | 0.039642 | 3.2114
0.88 | 27.685 | 0.52018 | 29.358 | 0.51637 | 29.089 | 0.49905 | 27.835 | 0.47433 | 23.34 | 0.43695 | 11.924 | 0.41032 | 6.8332 | 0.35632 | 5.9956 | 0.1405 | 4.2339 | 0.059642 | 3.2902
0.9 | 27.57 | 0.54018 | 29.288 | 0.53637 | 29.031 | 0.51905 | 27.871 | 0.49433 | 23.701 | 0.45695 | 12.569 | 0.43032 | 7.0746 | 0.37632 | 6.1688 | 0.1605 | 4.3296 | 0.079642 | 3.3695
0.92 | 27.462 | 0.56018 | 29.209 | 0.55637 | 28.966 | 0.53905 | 27.9 | 0.51433 | 24.008 | 0.47695 | 13.204 | 0.45032 | 7.3433 | 0.39632 | 6.3542 | 0.1805 | 4.4221 | 0.099642 | 3.4496
0.94 | 27.342 | 0.58018 | 29.136 | 0.57637 | 28.905 | 0.55905 | 27.911 | 0.53433 | 24.298 | 0.49695 | 13.816 | 0.47032 | 7.6279 | 0.41632 | 6.5443 | 0.2005 | 4.5144 | 0.11964 | 3.5234
0.96 | 27.215 | 0.60018 | 29.062 | 0.59637 | 28.841 | 0.57905 | 27.916 | 0.55433 | 24.557 | 0.51695 | 14.411 | 0.49032 | 7.9243 | 0.43632 | 6.7433 | 0.2205 | 4.6082 | 0.13964 | 3.5944
0.98 | 27.09 | 0.62018 | 28.983 | 0.61637 | 28.778 | 0.59905 | 27.924 | 0.57433 | 24.782 | 0.53695 | 14.983 | 0.51032 | 8.243 | 0.45632 | 6.9516 | 0.2405 | 4.6979 | 0.15964 | 3.6638
1 | 26.962 | 0.64018 | 28.895 | 0.63637 | 28.715 | 0.61905 | 27.929 | 0.59433 | 24.96 | 0.55695 | 15.514 | 0.53032 | 8.5934 | 0.47632 | 7.1712 | 0.2605 | 4.7895 | 0.17964 | 3.7329
1.02 | 26.829 | 0.66018 | 28.812 | 0.65637 | 28.633 | 0.63905 | 27.93 | 0.61433 | 25.128 | 0.57695 | 16.032 | 0.55032 | 8.9588 | 0.49632 | 7.4089 | 0.2805 | 4.8746 | 0.19964 | 3.8039
1.04 | 26.697 | 0.68018 | 28.727 | 0.67637 | 28.555 | 0.65905 | 27.909 | 0.63433 | 25.293 | 0.59695 | 16.518 | 0.57032 | 9.3313 | 0.51632 | 7.6613 | 0.3005 | 4.9602 | 0.21964 | 3.867
1.06 | 26.559 | 0.70018 | 28.636 | 0.69637 | 28.485 | 0.67905 | 27.896 | 0.65433 | 25.429 | 0.61695 | 16.992 | 0.59032 | 9.7182 | 0.53632 | 7.9289 | 0.3205 | 5.0483 | 0.23964 | 3.9358
1.08 | 26.426 | 0.72018 | 28.545 | 0.71637 | 28.402 | 0.69905 | 27.87 | 0.67433 | 25.543 | 0.63695 | 17.431 | 0.61032 | 10.115 | 0.55632 | 8.2211 | 0.3405 | 5.1439 | 0.25964 | 3.9965
1.1 | 26.297 | 0.74018 | 28.45 | 0.73637 | 28.307 | 0.71905 | 27.828 | 0.69433 | 25.644 | 0.65695 | 17.862 | 0.63032 | 10.512 | 0.57632 | 8.5343 | 0.3605 | 5.2434 | 0.27964 | 4.0649
1.12 | 26.161 | 0.76018 | 28.347 | 0.75637 | 28.211 | 0.73905 | 27.785 | 0.71433 | 25.735 | 0.67695 | 18.255 | 0.65032 | 10.903 | 0.59632 | 8.8615 | 0.3805 | 5.344 | 0.29964 | 4.1297
1.14 | 26.02 | 0.78018 | 28.242 | 0.77637 | 28.114 | 0.75905 | 27.733 | 0.73433 | 25.816 | 0.69695 | 18.618 | 0.67032 | 11.299 | 0.61632 | 9.188 | 0.4005 | 5.4444 | 0.31964 | 4.1928
1.16 | 25.882 | 0.80018 | 28.138 | 0.79637 | 28.023 | 0.77905 | 27.681 | 0.75433 | 25.884 | 0.71695 | 18.963 | 0.69032 | 11.701 | 0.63632 | 9.5224 | 0.4205 | 5.5435 | 0.33964 | 4.2561
1.18 | 25.737 | 0.82018 | 28.032 | 0.81637 | 27.925 | 0.79905 | 27.628 | 0.77433 | 25.943 | 0.73695 | 19.287 | 0.71032 | 12.103 | 0.65632 | 9.8613 | 0.4405 | 5.6541 | 0.35964 | 4.3173
1.2 | 25.59 | 0.84018 | 27.92 | 0.83637 | 27.821 | 0.81905 | 27.57 | 0.79433 | 25.981 | 0.75695 | 19.603 | 0.73032 | 12.503 | 0.67632 | 10.205 | 0.4605 | 5.7649 | 0.37964 | 4.379
1.22 | 25.447 | 0.86018 | 27.809 | 0.85637 | 27.714 | 0.83905 | 27.509 | 0.81433 | 26.013 | 0.77695 | 19.907 | 0.75032 | 12.903 | 0.69632 | 10.553 | 0.4805 | 5.8856 | 0.39964 | 4.4398
1.24 | 25.296 | 0.88018 | 27.698 | 0.87637 | 27.603 | 0.85905 | 27.44 | 0.83433 | 26.047 | 0.79695 | 20.188 | 0.77032 | 13.287 | 0.71632 | 10.907 | 0.5005 | 6.0078 | 0.41964 | 4.4943
1.26 | 25.144 | 0.90018 | 27.586 | 0.89637 | 27.486 | 0.87905 | 27.356 | 0.85433 | 26.076 | 0.81695 | 20.443 | 0.79032 | 13.655 | 0.73632 | 11.252 | 0.5205 | 6.1352 | 0.43964 | 4.554
1.28 | 24.989 | 0.92018 | 27.479 | 0.91637 | 27.365 | 0.89905 | 27.268 | 0.87433 | 26.1 | 0.83695 | 20.687 | 0.81032 | 14.018 | 0.75632 | 11.587 | 0.5405 | 6.2632 | 0.45964 | 4.618
1.3 | 24.823 | 0.94018 | 27.361 | 0.93637 | 27.251 | 0.91905 | 27.187 | 0.89433 | 26.114 | 0.85695 | 20.93 | 0.83032 | 14.375 | 0.77632 | 11.933 | 0.5605 | 6.4038 | 0.47964 | 4.6828
1.32 | 24.656 | 0.96018 | 27.241 | 0.95637 | 27.14 | 0.93905 | 27.112 | 0.91433 | 26.114 | 0.87695 | 21.162 | 0.85032 | 14.714 | 0.79632 | 12.278 | 0.5805 | 6.5535 | 0.49964 | 4.7451
1.34 | 24.482 | 0.98018 | 27.118 | 0.97637 | 27.032 | 0.95905 | 27.033 | 0.93433 | 26.102 | 0.89695 | 21.377 | 0.87032 | 15.052 | 0.81632 | 12.609 | 0.6005 | 6.7114 | 0.51964 | 4.8083
1.36 | 24.305 | 1.0002 | 26.98 | 0.99637 | 26.922 | 0.97905 | 26.944 | 0.95433 | 26.095 | 0.91695 | 21.576 | 0.89032 | 15.38 | 0.83632 | 12.94 | 0.6205 | 6.8666 | 0.53964 | 4.8778
1.38 | 24.135 | 1.0202 | 26.84 | 1.0164 | 26.804 | 0.99905 | 26.844 | 0.97433 | 26.076 | 0.93695 | 21.757 | 0.91032 | 15.696 | 0.85632 | 13.264 | 0.6405 | 7.0406 | 0.55964 | 4.9549
1.4 | 23.956 | 1.0402 | 26.701 | 1.0364 | 26.684 | 1.019 | 26.744 | 0.99433 | 26.051 | 0.95695 | 21.923 | 0.93032 | 15.993 | 0.87632 | 13.587 | 0.6605 | 7.2208 | 0.57964 | 5.0293
1.42 | 23.784 | 1.0602 | 26.558 | 1.0564 | 26.557 | 1.039 | 26.648 | 1.0143 | 26.021 | 0.97695 | 22.077 | 0.95032 | 16.29 | 0.89632 | 13.901 | 0.6805 | 7.4069 | 0.59964 | 5.1056
1.44 | 23.61 | 1.0802 | 26.421 | 1.0764 | 26.423 | 1.059 | 26.54 | 1.0343 | 25.979 | 0.99695 | 22.224 | 0.97032 | 16.579 | 0.91632 | 14.21 | 0.7005 | 7.5986 | 0.61964 | 5.1791
1.46 | 23.433 | 1.1002 | 26.286 | 1.0964 | 26.296 | 1.079 | 26.431 | 1.0543 | 25.941 | 1.0169 | 22.372 | 0.99032 | 16.842 | 0.93632 | 14.501 | 0.7205 | 7.7931 | 0.63964 | 5.2606
1.48 | 23.256 | 1.1202 | 26.148 | 1.1164 | 26.164 | 1.099 | 26.313 | 1.0743 | 25.9 | 1.0369 | 22.51 | 1.0103 | 17.105 | 0.95632 | 14.789 | 0.7405 | 7.994 | 0.65964 | 5.3471
1.5 | 23.072 | 1.1402 | 26.007 | 1.1364 | 26.032 | 1.119 | 26.201 | 1.0943 | 25.853 | 1.0569 | 22.631 | 1.0303 | 17.358 | 0.97632 | 15.071 | 0.7605 | 8.1985 | 0.67964 | 5.4375
1.52 | 22.892 | 1.1602 | 25.861 | 1.1564 | 25.898 | 1.139 | 26.086 | 1.1143 | 25.806 | 1.0769 | 22.744 | 1.0503 | 17.597 | 0.99632 | 15.352 | 0.7805 | 8.4092 | 0.69964 | 5.5268
1.54 | 22.718 | 1.1802 | 25.713 | 1.1764 | 25.764 | 1.159 | 25.971 | 1.1343 | 25.753 | 1.0969 | 22.851 | 1.0703 | 17.839 | 1.0163 | 15.61 | 0.8005 | 8.624 | 0.71964 | 5.6224
1.56 | 22.541 | 1.2002 | 25.56 | 1.1964 | 25.624 | 1.179 | 25.849 | 1.1543 | 25.687 | 1.1169 | 22.952 | 1.0903 | 18.073 | 1.0363 | 15.871 | 0.8205 | 8.8388 | 0.73964 | 5.7177
|  | 1.2202 | 25.401 | 1.2164 | 25.478 | 1.199 | 25.728 | 1.1743 | 25.611 | 1.1369 | 23.038 | 1.1103 | 18.281 | 1.0563 | 16.116 | 0.8405 | 9.0587 | 0.75964 | 5.819
|  | 1.2402 | 25.245 | 1.2364 | 25.333 | 1.219 | 25.61 | 1.1943 | 25.533 | 1.1569 | 23.115 | 1.1303 | 18.498 | 1.0763 | 16.364 | 0.8605 | 9.2791 | 0.77964 | 5.9223
|  | 1.2602 | 25.087 | 1.2564 | 25.185 | 1.239 | 25.48 | 1.2143 | 25.461 | 1.1769 | 23.183 | 1.1503 | 18.707 | 1.0963 | 16.6 | 0.8805 | 9.5032 | 0.79964 | 6.0252
|  | 1.2802 | 24.935 | 1.2764 | 25.037 | 1.259 | 25.341 | 1.2343 | 25.373 | 1.1969 | 23.241 | 1.1703 | 18.897 | 1.1163 | 16.829 | 0.9005 | 9.7269 | 0.81964 | 6.1371
|  | 1.3002 | 24.776 | 1.2964 | 24.883 | 1.279 | 25.198 | 1.2543 | 25.282 | 1.2169 | 23.285 | 1.1903 | 19.09 | 1.1363 | 17.049 | 0.9205 | 9.9439 | 0.83964 | 6.254
|  | 1.3202 | 24.611 | 1.3164 | 24.725 | 1.299 | 25.053 | 1.2743 | 25.188 | 1.2369 | 23.323 | 1.2103 | 19.263 | 1.1563 | 17.258 | 0.9405 | 10.168 | 0.85964 | 6.3782
|  | 1.3402 | 24.448 | 1.3364 | 24.569 | 1.319 | 24.916 | 1.2943 | 25.088 | 1.2569 | 23.367 | 1.2303 | 19.433 | 1.1763 | 17.466 | 0.9605 | 10.397 | 0.87964 | 6.5049
|  | 1.3602 | 24.278 | 1.3564 | 24.412 | 1.339 | 24.768 | 1.3143 | 24.994 | 1.2769 | 23.404 | 1.2503 | 19.598 | 1.1963 | 17.657 | 0.9805 | 10.62 | 0.89964 | 6.6315
|  | 1.3802 | 24.106 | 1.3764 | 24.243 | 1.359 | 24.619 | 1.3343 | 24.896 | 1.2969 | 23.435 | 1.2703 | 19.745 | 1.2163 | 17.854 | 1.0005 | 10.855 | 0.91964 | 6.7736
|  | 1.4002 | 23.929 | 1.3964 | 24.07 | 1.379 | 24.474 | 1.3543 | 24.782 | 1.3169 | 23.452 | 1.2903 | 19.893 | 1.2363 | 18.037 | 1.0205 | 11.079 | 0.93964 | 6.9111
|  | 1.4202 | 23.755 | 1.4164 | 23.895 | 1.399 | 24.322 | 1.3743 | 24.676 | 1.3369 | 23.465 | 1.3103 | 20.036 | 1.2563 | 18.21 | 1.0405 | 11.296 | 0.95964 | 7.048
|  | 1.4402 | 23.571 | 1.4364 | 23.719 | 1.419 | 24.171 | 1.3943 | 24.563 | 1.3569 | 23.484 | 1.3303 | 20.159 | 1.2763 | 18.389 | 1.0605 | 11.523 | 0.97964 | 7.1825
|  | 1.4602 | 23.387 | 1.4564 | 23.54 | 1.439 | 24.02 | 1.4143 | 24.453 | 1.3769 | 23.496 | 1.3503 | 20.275 | 1.2963 | 18.56 | 1.0805 | 11.739 | 0.99964 | 7.3344
|  | 1.4802 | 23.202 | 1.4764 | 23.358 | 1.459 | 23.863 | 1.4343 | 24.335 | 1.3969 | 23.482 | 1.3703 | 20.384 | 1.3163 | 18.731 | 1.1005 | 11.964 | 1.0196 | 7.4765
|  | 1.5002 | 23.013 | 1.4964 | 23.168 | 1.479 | 23.702 | 1.4543 | 24.215 | 1.4169 | 23.469 | 1.3903 | 20.486 | 1.3363 | 18.889 | 1.1205 | 12.174 | 1.0396 | 7.6268
|  | 1.5202 | 22.826 | 1.5164 | 22.986 | 1.499 | 23.535 | 1.4743 | 24.089 | 1.4369 | 23.447 | 1.4103 | 20.58 | 1.3563 | 19.039 | 1.1405 | 12.386 | 1.0596 | 7.773
|  | 1.5402 | 22.643 | 1.5364 | 22.797 | 1.519 | 23.366 | 1.4943 | 23.964 | 1.4569 | 23.413 | 1.4303 | 20.673 | 1.3763 | 19.17 | 1.1605 | 12.6 | 1.0796 | 7.9273
|  | 1.5602 | 22.459 | 1.5564 | 22.621 | 1.539 | 23.205 | 1.5143 | 23.836 | 1.4769 | 23.377 | 1.4503 | 20.767 | 1.3963 | 19.288 | 1.1805 | 12.817 | 1.0996 | 8.0792
|  | 1.5802 | 22.279 | 1.5764 | 22.441 | 1.559 | 23.036 | 1.5343 | 23.71 | 1.4969 | 23.348 | 1.4703 | 20.848 | 1.4163 | 19.407 | 1.2005 | 13.038 | 1.1196 | 8.2317
|  | 1.6002 | 22.101 | 1.5964 | 22.264 | 1.579 | 22.866 | 1.5543 | 23.58 | 1.5169 | 23.303 | 1.4903 | 20.922 | 1.4363 | 19.523 | 1.2205 | 13.24 | 1.1396 | 8.3823
|  | 1.6202 | 21.923 | 1.6164 | 22.092 | 1.599 | 22.692 | 1.5743 | 23.434 | 1.5369 | 23.264 | 1.5103 | 20.99 | 1.4563 | 19.632 | 1.2405 | 13.449 | 1.1596 | 8.5402
|  | 1.6402 | 21.742 | 1.6364 | 21.914 | 1.619 | 22.519 | 1.5943 | 23.29 | 1.5569 | 23.23 | 1.5303 | 21.051 | 1.4763 | 19.737 | 1.2605 | 13.647 | 1.1796 | 8.6949
|  | 1.6602 | 21.568 | 1.6564 | 21.736 | 1.639 | 22.341 | 1.6143 | 23.14 | 1.5769 | 23.188 | 1.5503 | 21.098 | 1.4963 | 19.838 | 1.2805 | 13.844 | 1.1996 | 8.8571
|  | 1.6802 | 21.397 | 1.6764 | 21.559 | 1.659 | 22.162 | 1.6343 | 22.989 | 1.5969 | 23.141 | 1.5703 | 21.147 | 1.5163 | 19.938 | 1.3005 | 14.037 | 1.2196 | 9.0092
|  | 1.7002 | 21.229 | 1.6964 | 21.373 | 1.679 | 21.991 | 1.6543 | 22.837 | 1.6169 | 23.088 | 1.5903 | 21.196 | 1.5363 | 20.031 | 1.3205 | 14.213 | 1.2396 | 9.1616
|  | 1.7202 | 21.059 | 1.7164 | 21.192 | 1.699 | 21.823 | 1.6743 | 22.694 | 1.6369 | 23.017 | 1.6103 | 21.242 | 1.5563 | 20.108 | 1.3405 | 14.388 | 1.2596 | 9.315
|  | 1.7402 | 20.886 | 1.7364 | 21.013 | 1.719 | 21.659 | 1.6943 | 22.546 | 1.6569 | 22.957 | 1.6303 | 21.282 | 1.5763 | 20.175 | 1.3605 | 14.566 | 1.2796 | 9.465
|  | 1.7602 | 20.702 | 1.7564 | 20.837 | 1.739 | 21.489 | 1.7143 | 22.388 | 1.6769 | 22.887 | 1.6503 | 21.309 | 1.5963 | 20.238 | 1.3805 | 14.744 | 1.2996 | 9.6241
|  | 1.7802 | 20.521 | 1.7764 | 20.66 | 1.759 | 21.326 | 1.7343 | 22.233 | 1.6969 | 22.808 | 1.6703 | 21.33 | 1.6163 | 20.297 | 1.4005 | 14.912 | 1.3196 | 9.7782
|  | 1.8002 | 20.344 | 1.7964 | 20.489 | 1.779 | 21.166 | 1.7543 | 22.074 | 1.7169 | 22.721 | 1.6903 | 21.345 | 1.6363 | 20.348 | 1.4205 | 15.071 | 1.3396 | 9.9477
|  | 1.8202 | 20.17 | 1.8164 | 20.318 | 1.799 | 21.007 | 1.7743 | 21.918 | 1.7369 | 22.628 | 1.7103 | 21.36 | 1.6563 | 20.389 | 1.4405 | 15.224 | 1.3596 | 10.112
|  | 1.8402 | 19.997 | 1.8364 | 20.149 | 1.819 | 20.834 | 1.7943 | 21.766 | 1.7569 | 22.533 | 1.7303 | 21.37 | 1.6763 | 20.437 | 1.4605 | 15.374 | 1.3796 | 10.271
|  | 1.8602 | 19.833 | 1.8564 | 19.979 | 1.839 | 20.663 | 1.8143 | 21.613 | 1.7769 | 22.433 | 1.7503 | 21.375 | 1.6963 | 20.472 | 1.4805 | 15.523 | 1.3996 | 10.432
|  | 1.8802 | 19.67 | 1.8764 | 19.807 | 1.859 | 20.49 | 1.8343 | 21.448 | 1.7969 | 22.333 | 1.7703 | 21.37 | 1.7163 | 20.5 | 1.5005 | 15.669 | 1.4196 | 10.592
|  | 1.9002 | 19.512 | 1.8964 | 19.64 | 1.879 | 20.319 | 1.8543 | 21.28 | 1.8169 | 22.226 | 1.7903 | 21.366 | 1.7363 | 20.529 | 1.5205 | 15.807 | 1.4396 | 10.748
|  | 1.9202 | 19.352 | 1.9164 | 19.472 | 1.899 | 20.159 | 1.8743 | 21.115 | 1.8369 | 22.114 | 1.8103 | 21.357 | 1.7563 | 20.563 | 1.5405 | 15.937 | 1.4596 | 10.919
|  | 1.9402 | 19.192 | 1.9364 | 19.31 | 1.919 | 19.995 | 1.8943 | 20.949 | 1.8569 | 22 | 1.8303 | 21.345 | 1.7763 | 20.585 | 1.5605 | 16.066 | 1.4796 | 11.086
|  | 1.9602 | 19.032 | 1.9564 | 19.144 | 1.939 | 19.829 | 1.9143 | 20.785 | 1.8769 | 21.88 | 1.8503 | 21.33 | 1.7963 | 20.607 | 1.5805 | 16.193 | 1.4996 | 11.246
|  | 1.9802 | 18.87 | 1.9764 | 18.988 | 1.959 | 19.667 | 1.9343 | 20.622 | 1.8969 | 21.759 | 1.8703 | 21.3 | 1.8163 | 20.631 | 1.6005 | 16.313 | 1.5196 | 11.406
|  | 2.0002 | 18.712 | 1.9964 | 18.833 | 1.979 | 19.496 | 1.9543 | 20.456 | 1.9169 | 21.64 | 1.8903 | 21.269 | 1.8363 | 20.642 | 1.6205 | 16.438 | 1.5396 | 11.562
|  | 2.0202 | 18.554 | 2.0164 | 18.677 | 1.999 | 19.332 | 1.9743 | 20.292 | 1.9369 | 21.524 | 1.9103 | 21.239 | 1.8563 | 20.652 | 1.6405 | 16.561 | 1.5596 | 11.721
|  | 2.0402 | 18.403 | 2.0364 | 18.52 | 2.019 | 19.161 | 1.9943 | 20.138 | 1.9569 | 21.406 | 1.9303 | 21.198 | 1.8763 | 20.655 | 1.6605 | 16.677 | 1.5796 | 11.874
|  | 2.0602 | 18.255 | 2.0564 | 18.355 | 2.039 | 18.993 | 2.0143 | 19.98 | 1.9769 | 21.287 | 1.9503 | 21.158 | 1.8963 | 20.656 | 1.6805 | 16.784 | 1.5996 | 12.026
|  | 2.0802 | 18.108 | 2.0764 | 18.195 | 2.059 | 18.834 | 2.0343 | 19.827 | 1.9969 | 21.173 | 1.9703 | 21.113 | 1.9163 | 20.657 | 1.7005 | 16.884 | 1.6196 | 12.178
|  | 2.1002 | 17.962 | 2.0964 | 18.04 | 2.079 | 18.665 | 2.0543 | 19.674 | 2.0169 | 21.053 | 1.9903 | 21.066 | 1.9363 | 20.643 | 1.7205 | 16.984 | 1.6396 | 12.327
|  | 2.1202 | 17.817 | 2.1164 | 17.885 | 2.099 | 18.498 | 2.0743 | 19.517 | 2.0369 | 20.937 | 2.0103 | 21.015 | 1.9563 | 20.628 | 1.7405 | 17.074 | 1.6596 | 12.476
|  | 2.1402 | 17.672 | 2.1364 | 17.727 | 2.119 | 18.34 | 2.0943 | 19.363 | 2.0569 | 20.819 | 2.0303 | 20.96 | 1.9763 | 20.61 | 1.7605 | 17.161 | 1.6796 | 12.625
|  | 2.1602 | 17.531 | 2.1564 | 17.577 | 2.139 | 18.187 | 2.1143 | 19.206 | 2.0769 | 20.692 | 2.0503 | 20.893 | 1.9963 | 20.588 | 1.7805 | 17.243 | 1.6996 | 12.771
|  | 2.1802 | 17.387 | 2.1764 | 17.426 | 2.159 | 18.035 | 2.1343 | 19.053 | 2.0969 | 20.562 | 2.0703 | 20.816 | 2.0163 | 20.567 | 1.8005 | 17.323 | 1.7196 | 12.918
|  | 2.2002 | 17.246 | 2.1964 | 17.272 | 2.179 | 17.887 | 2.1543 | 18.896 | 2.1169 | 20.431 | 2.0903 | 20.739 | 2.0363 | 20.54 | 1.8205 | 17.402 | 1.7396 | 13.059
|  | 2.2202 | 17.099 | 2.2164 | 17.122 | 2.199 | 17.736 | 2.1743 | 18.742 | 2.1369 | 20.293 | 2.1103 | 20.656 | 2.0563 | 20.507 | 1.8405 | 17.486 | 1.7596 | 13.19
|  | 2.2402 | 16.953 | 2.2364 | 16.977 | 2.219 | 17.595 | 2.1943 | 18.596 | 2.1569 | 20.15 | 2.1303 | 20.579 | 2.0763 | 20.469 | 1.8605 | 17.566 | 1.7796 | 13.311
|  | 2.2602 | 16.809 | 2.2564 | 16.834 | 2.239 | 17.454 | 2.2143 | 18.451 | 2.1769 | 20.007 | 2.1503 | 20.494 | 2.0963 | 20.427 | 1.8805 | 17.646 | 1.7996 | 13.445
|  | 2.2802 | 16.67 | 2.2764 | 16.695 | 2.259 | 17.318 | 2.2343 | 18.298 | 2.1969 | 19.868 | 2.1703 | 20.407 | 2.1163 | 20.378 | 1.9005 | 17.71 | 1.8196 | 13.574
|  | 2.3002 | 16.536 |  |  | 2.279 | 17.179 | 2.2543 | 18.15 | 2.2169 | 19.735 | 2.1903 | 20.32 | 2.1363 | 20.32 | 1.9205 | 17.777 | 1.8396 | 13.693
|  | 2.3202 | 16.4 |  |  | 2.299 | 17.038 | 2.2743 | 18.003 | 2.2369 | 19.6 | 2.2103 | 20.222 | 2.1563 | 20.26 | 1.9405 | 17.837 | 1.8596 | 13.823
|  | 2.3402 | 16.265 |  |  | 2.319 | 16.901 | 2.2943 | 17.859 | 2.2569 | 19.463 | 2.2303 | 20.12 | 2.1763 | 20.189 | 1.9605 | 17.888 | 1.8796 | 13.953
|  | 2.3602 | 16.129 |  |  | 2.339 | 16.767 | 2.3143 | 17.721 | 2.2769 | 19.327 | 2.2503 | 20.022 | 2.1963 | 20.118 | 1.9805 | 17.933 | 1.8996 | 14.074
|  | 2.3802 | 15.999 |  |  | 2.359 | 16.634 | 2.3343 | 17.592 | 2.2969 | 19.195 | 2.2703 | 19.918 | 2.2163 | 20.044 | 2.0005 | 17.98 | 1.9196 | 14.19
|  | 2.4002 | 15.866 |  |  | 2.379 | 16.497 | 2.3543 | 17.454 | 2.3169 | 19.07 | 2.2903 | 19.817 | 2.2363 | 19.953 | 2.0205 | 18.017 | 1.9396 | 14.298
|  | 2.4202 | 15.727 |  |  | 2.399 | 16.354 | 2.3743 | 17.318 | 2.3369 | 18.943 | 2.3103 | 19.712 | 2.2563 | 19.862 | 2.0405 | 18.05 | 1.9596 | 14.404
|  | 2.4402 | 15.597 |  |  | 2.419 | 16.215 | 2.3943 | 17.181 | 2.3569 | 18.815 | 2.3303 | 19.608 | 2.2763 | 19.778 | 2.0605 | 18.08 | 1.9796 | 14.511
|  | 2.4602 | 15.466 |  |  | 2.439 | 16.075 | 2.4143 | 17.048 | 2.3769 | 18.686 | 2.3503 | 19.494 | 2.2963 | 19.687 | 2.0805 | 18.102 | 1.9996 | 14.604
|  | 2.4802 | 15.337 |  |  | 2.459 | 15.94 | 2.4343 | 16.911 | 2.3969 | 18.56 | 2.3703 | 19.38 | 2.3163 | 19.597 | 2.1005 | 18.125 | 2.0196 | 14.689
|  | 2.5002 | 15.212 |  |  | 2.479 | 15.802 | 2.4543 | 16.774 | 2.4169 | 18.422 | 2.3903 | 19.269 | 2.3363 | 19.499 | 2.1205 | 18.148 | 2.0396 | 14.775
|  | 2.5202 | 15.087 |  |  | 2.499 | 15.665 | 2.4743 | 16.641 | 2.4369 | 18.286 | 2.4103 | 19.157 | 2.3563 | 19.407 | 2.1405 | 18.167 | 2.0596 | 14.861
|  | 2.5402 | 14.957 |  |  | 2.519 | 15.534 | 2.4943 | 16.515 | 2.4569 | 18.152 | 2.4303 | 19.05 | 2.3763 | 19.314 | 2.1605 | 18.185 | 2.0796 | 14.946
|  | 2.5602 | 14.828 |  |  | 2.539 | 15.409 | 2.5143 | 16.397 | 2.4769 | 18.018 | 2.4503 | 18.936 | 2.3963 | 19.214 | 2.1805 | 18.197 | 2.0996 | 15.034
|  | 2.5802 | 14.697 |  |  | 2.559 | 15.287 | 2.5343 | 16.277 | 2.4969 | 17.886 | 2.4703 | 18.818 | 2.4163 | 19.117 | 2.2005 | 18.205 | 2.1196 | 15.11
|  | 2.6002 | 14.563 |  |  | 2.579 | 15.166 | 2.5543 | 16.156 | 2.5169 | 17.751 | 2.4903 | 18.697 | 2.4363 | 19.021 | 2.2205 | 18.206 | 2.1396 | 15.183
|  | 2.6202 | 14.441 |  |  | 2.599 | 15.037 | 2.5743 | 16.035 | 2.5369 | 17.616 | 2.5103 | 18.577 | 2.4563 | 18.925 | 2.2405 | 18.202 | 2.1596 | 15.264
|  | 2.6402 | 14.327 |  |  | 2.619 | 14.907 | 2.5943 | 15.902 | 2.5569 | 17.487 | 2.5303 | 18.47 | 2.4763 | 18.822 | 2.2605 | 18.189 | 2.1796 | 15.348
|  | 2.6602 | 14.208 |  |  | 2.639 | 14.779 | 2.6143 | 15.778 | 2.5769 | 17.353 | 2.5503 | 18.357 | 2.4963 | 18.721 | 2.2805 | 18.174 | 2.1996 | 15.416
|  | 2.6802 | 14.09 |  |  | 2.659 | 14.658 |  |  | 2.5969 | 17.214 | 2.5703 | 18.246 | 2.5163 | 18.613 | 2.3005 | 18.157 | 2.2196 | 15.487
|  | 2.7002 | 13.979 |  |  | 2.679 | 14.533 |  |  | 2.6169 | 17.076 | 2.5903 | 18.139 | 2.5363 | 18.507 | 2.3205 | 18.136 | 2.2396 | 15.56
|  | 2.7202 | 13.865 |  |  | 2.699 | 14.414 |  |  | 2.6369 | 16.937 | 2.6103 | 18.025 | 2.5563 | 18.402 | 2.3405 | 18.117 | 2.2596 | 15.628
|  | 2.7402 | 13.754 |  |  | 2.719 | 14.299 |  |  | 2.6569 | 16.799 | 2.6303 | 17.908 | 2.5763 | 18.296 | 2.3605 | 18.097 | 2.2796 | 15.69
|  | 2.7602 | 13.64 |  |  | 2.739 | 14.185 |  |  | 2.6769 | 16.661 | 2.6503 | 17.798 | 2.5963 | 18.191 | 2.3805 | 18.07 | 2.2996 | 15.743
|  | 2.7802 | 13.531 |  |  | 2.759 | 14.081 |  |  | 2.6969 | 16.532 | 2.6703 | 17.697 | 2.6163 | 18.086 | 2.4005 | 18.046 | 2.3196 | 15.798
|  | 2.8002 | 13.423 |  |  | 2.779 | 13.981 |  |  | 2.7169 | 16.401 | 2.6903 | 17.593 | 2.6363 | 17.982 | 2.4205 | 18.011 | 2.3396 | 15.846
|  | 2.8202 | 13.321 | [6 empty] | 2.7369 | 16.269 | 2.7103 | 17.487 | 2.6563 | 17.876 | 2.4405 | 17.976 | 2.3596 | 15.891
|  | 2.8402 | 13.217 | [6 empty] | 2.7569 | 16.138 | 2.7303 | 17.377 | 2.6763 | 17.768 | 2.4605 | 17.936 | 2.3796 | 15.927
|  | 2.8602 | 13.112 | [6 empty] | 2.7769 | 16.015 | 2.7503 | 17.264 | 2.6963 | 17.66 | 2.4805 | 17.887 | 2.3996 | 15.965
|  | 2.8802 | 13.007 | [6 empty] | 2.7969 | 15.889 | 2.7703 | 17.155 | 2.7163 | 17.556 | 2.5005 | 17.842 | 2.4196 | 16.007
|  | 2.9002 | 12.903 | [6 empty] | 2.8169 | 15.759 | 2.7903 | 17.047 | 2.7363 | 17.455 | 2.5205 | 17.793 | 2.4396 | 16.047
|  | 2.9202 | 12.802 | [6 empty] | 2.8369 | 15.631 | 2.8103 | 16.934 | 2.7563 | 17.36 | 2.5405 | 17.747 | 2.4596 | 16.081
|  | 2.9402 | 12.702 | [6 empty] | 2.8569 | 15.506 | 2.8303 | 16.816 | 2.7763 | 17.259 | 2.5605 | 17.701 | 2.4796 | 16.112
|  | 2.9602 | 12.603 | [6 empty] | 2.8769 | 15.388 | 2.8503 | 16.704 | 2.7963 | 17.158 | 2.5805 | 17.647 | 2.4996 | 16.133
|  | 2.9802 | 12.504 | [6 empty] | 2.8969 | 15.274 | 2.8703 | 16.588 | 2.8163 | 17.052 | 2.6005 | 17.584 | 2.5196 | 16.158
|  | 3.0002 | 12.407 | [6 empty] | 2.9169 | 15.159 | 2.8903 | 16.475 | 2.8363 | 16.944 | 2.6205 | 17.517 | 2.5396 | 16.181
|  | 3.0202 | 12.318 | [6 empty] | 2.9369 | 15.043 | 2.9103 | 16.361 | 2.8563 | 16.837 | 2.6405 | 17.464 | 2.5596 | 16.198
|  | 3.0402 | 12.223 | [6 empty] | 2.9569 | 14.929 | 2.9303 | 16.247 | 2.8763 | 16.733 | 2.6605 | 17.405 | 2.5796 | 16.205
|  | 3.0602 | 12.124 | [6 empty] | 2.9769 | 14.818 | 2.9503 | 16.135 | 2.8963 | 16.631 | 2.6805 | 17.341 | 2.5996 | 16.216
|  | 3.0802 | 12.026 | [6 empty] | 2.9969 | 14.71 | 2.9703 | 16.023 | 2.9163 | 16.525 | 2.7005 | 17.268 | 2.6196 | 16.223
|  | 3.1002 | 11.937 | [6 empty] | 3.0169 | 14.604 | 2.9903 | 15.916 | 2.9363 | 16.423 | 2.7205 | 17.202 | 2.6396 | 16.23
|  | 3.1202 | 11.835 | [6 empty] | 3.0369 | 14.503 | 3.0103 | 15.809 | 2.9563 | 16.322 | 2.7405 | 17.132 | 2.6596 | 16.235
|  | 3.1402 | 11.734 | [6 empty] | 3.0569 | 14.399 | 3.0303 | 15.704 | 2.9763 | 16.218 | 2.7605 | 17.071 | 2.6796 | 16.243
|  | 3.1602 | 11.638 | [6 empty] | 3.0769 | 14.298 | 3.0503 | 15.597 | 2.9963 | 16.107 | 2.7805 | 17.004 | 2.6996 | 16.244
|  | 3.1802 | 11.543 | [6 empty] | 3.0969 | 14.189 | 3.0703 | 15.482 | 3.0163 | 15.997 | 2.8005 | 16.934 | 2.7196 | 16.235
|  | 3.2002 | 11.458 | [6 empty] | 3.1169 | 14.076 | 3.0903 | 15.378 | 3.0363 | 15.893 | 2.8205 | 16.863 | 2.7396 | 16.224
|  | 3.2202 | 11.372 | [6 empty] | 3.1369 | 13.97 | 3.1103 | 15.268 | 3.0563 | 15.787 | 2.8405 | 16.794 | 2.7596 | 16.222
|  | 3.2402 | 11.269 | [6 empty] | 3.1569 | 13.871 | 3.1303 | 15.154 | 3.0763 | 15.684 | 2.8605 | 16.72 | 2.7796 | 16.207
|  | 3.2602 | 11.175 | [6 empty] | 3.1769 | 13.77 | 3.1503 | 15.04 | 3.0963 | 15.577 | 2.8805 | 16.648 | 2.7996 | 16.2
|  | 3.2802 | 11.085 | [6 empty] | 3.1969 | 13.67 | 3.1703 | 14.931 | 3.1163 | 15.473 | 2.9005 | 16.575 | 2.8196 | 16.187
|  | 3.3002 | 11 | [6 empty] | 3.2169 | 13.574 | 3.1903 | 14.823 | 3.1363 | 15.372 | 2.9205 | 16.503 | 2.8396 | 16.171
|  | 3.3202 | 10.918 | [6 empty] | 3.2369 | 13.477 | 3.2103 | 14.717 | 3.1563 | 15.272 | 2.9405 | 16.423 | 2.8596 | 16.15
|  | 3.3402 | 10.844 | [6 empty] | 3.2569 | 13.383 | 3.2303 | 14.613 | 3.1763 | 15.172 | 2.9605 | 16.333 | 2.8796 | 16.128
|  | 3.3602 | 10.785 | [6 empty] | 3.2769 | 13.289 | 3.2503 | 14.506 | 3.1963 | 15.069 | 2.9805 | 16.249 | 2.8996 | 16.104
|  | 3.3802 | 10.692 | [6 empty] | 3.2969 | 13.205 | 3.2703 | 14.401 | 3.2163 | 14.966 | 3.0005 | 16.173 | 2.9196 | 16.08
|  | 3.4002 | 10.605 | [6 empty] | 3.3169 | 13.117 | 3.2903 | 14.294 | 3.2363 | 14.874 | 3.0205 | 16.095 | 2.9396 | 16.053
|  | 3.4202 | 10.528 | [6 empty] | 3.3369 | 13.024 | 3.3103 | 14.194 | 3.2563 | 14.781 | 3.0405 | 16.014 | 2.9596 | 16.019
|  | 3.4402 | 10.451 | [6 empty] | 3.3569 | 12.926 | 3.3303 | 14.084 | 3.2763 | 14.685 | 3.0605 | 15.929 | 2.9796 | 15.978
|  | 3.4602 | 10.388 | [6 empty] | 3.3769 | 12.829 | 3.3503 | 13.98 | 3.2963 | 14.588 | 3.0805 | 15.846 | 2.9996 | 15.929
|  | 3.4802 | 10.314 | [6 empty] | 3.3969 | 12.73 | 3.3703 | 13.874 | 3.3163 | 14.492 | 3.1005 | 15.766 | 3.0196 | 15.883
|  | 3.5002 | 10.224 | [6 empty] | 3.4169 | 12.636 | 3.3903 | 13.769 | 3.3363 | 14.393 | 3.1205 | 15.683 | 3.0396 | 15.835
|  | 3.5202 | 10.146 | [6 empty] | 3.4369 | 12.544 | 3.4103 | 13.66 | 3.3563 | 14.288 | 3.1405 | 15.606 | 3.0596 | 15.781
|  | 3.5402 | 10.07 | [6 empty] | 3.4569 | 12.458 | 3.4303 | 13.564 | 3.3763 | 14.186 | 3.1605 | 15.534 | 3.0796 | 15.722
|  | 3.5602 | 9.9942 | [6 empty] | 3.4769 | 12.37 | 3.4503 | 13.465 | 3.3963 | 14.078 | 3.1805 | 15.46 | 3.0996 | 15.665
[10 empty] | 3.4969 | 12.284 | 3.4703 | 13.368 | 3.4163 | 13.977 | 3.2005 | 15.378 | 3.1196 | 15.612
[10 empty] | 3.5169 | 12.195 | 3.4903 | 13.27 | 3.4363 | 13.875 | 3.2205 | 15.295 | 3.1396 | 15.561
Maximum crack width=0.01mm
V12
Crack distribution after DEF expansion
Initial Strain | Act. Exp. | CS (Mpa) | NCS | EM (Gpa) | NEM | 0mm | 0.0005mm | 0.001mm | 0.002mm | 0.005mm | 0.01mm | 0.03mm | 0.1mm | 0.3mm
0 |  | 32.442 |  | 33.8 |  | 0 | 0 | 0 | 0 | 0 | 0 | 0 | 0 | 0
0.0001 | 0.3049 | 31.484 |  | 12.64 |  | 304445 | 219058 | 160776 | 103376 | 52629 | 29919 | 8393 | 13 | 0
0.0002 |  | 30.323 |  | 6.64 |  | 335801 | 278992 | 232363 | 176718 | 102520 | 67383 | 24684 | 963 | 0
0.0004 |  | 27.95 |  | 3.39 |  | 367229 | 327741 | 296614 | 253027 | 179382 | 120706 | 61405 | 6834 | 0
0.0006 |  | 26.12 |  | 2.43 |  | 384063 | 350538 | 327040 | 293871 | 228519 | 169423 | 88687 | 17852 | 0
0.0008 | [5 empty] | 395623 | 366148 | 346043 | 319343 | 263752 | 207170 | 111722 | 31818 | 2
Maximum crack width=0.03mm
V13
Crack distribution after DEF expansion
Initial Strain | Act. Exp.(%) | CS (Mpa) | NCS | EM (Gpa) | NEM | 0mm | 0.0005mm | 0.001mm | 0.002mm | 0.005mm | 0.01mm | 0.03mm | 0.1mm | 0.3mm
0 | 0 | 29.984 | 1 | 34.61 | 1 | 0 | 0 | 0 | 0 | 0 | 0 | 0 | 0 | 0
0.0001 | 0.1448 | 27.93 | 0.9314968 | 12.35 | 0.3568333 | 309759 | 228194 | 175878 | 126140 | 63257 | 29164 | 2814 | 0 | 0
0.0002 | 0.2452 | 26.114 | 0.8709312 | 6.7 | 0.1935857 | 342538 | 284854 | 239218 | 189321 | 120761 | 72415 | 17773 | 149 | 0
0.0004 | 0.5292 | 23.496 | 0.7836179 | 3.18 | 0.09188096 | 367538 | 328471 | 294472 | 251035 | 186058 | 133854 | 57421 | 1736 | 0
0.0006 | 0.8058 | 21.375 | 0.7128802 | 2 | 0.05778677 | 379343 | 348916 | 321745 | 284373 | 223385 | 174026 | 88205 | 8908 | 0
0.000686436 | 1.0873 | 20.657 | 0.6889341 | 1.74 | 0.05027449 | 383158 | 355113 | 330198 | 295037 | 235853 | 186873 | 99502 | 13982 | 0
0.001029654 | 1.6911 | 18.206 | 0.6071905 | 1.14 | 0.03293846 | 394969 | 373151 | 354118 | 326296 | 276191 | 229259 | 141145 | 34152 | 0
Maximum crack width=0.05mm
V12
Crack distribution after DEF expansion
Initial Strain | Act. Exp.(%) | CS (Mpa) | NCS | EM (Gpa) | NEM | 0mm | 0.0005mm | 0.001mm | 0.002mm | 0.005mm | 0.01mm | 0.03mm | 0.1mm | 0.3mm
0 | 0 | 35.977 | 1 | 33.81 | 1 | 0 | 0 | 0 | 0 | 0 | 0 | 0 | 0 | 0
0.0001 | 0.272 | 34.739 |  | 13.56 |  | 34809 | 269485 | 208699 | 131923 | 50701 | 16664 | 213 | 0 | 0
0.0002 | 0.422 | 32.779 |  | 7.74 |  | 371837 | 320954 | 274207 | 210901 | 111392 | 58057 | 10715 | 97 | 0
0.0004 | 0.7145 |  |  |  |  | 393924 | 357688 | 324110 | 273912 | 186140 | 114871 | 47433 | 4065 | 0
0.0006 | 1.1124 | 27.45 |  | 2.26 |  | 404508 | 374958 | 348537 | 307941 | 228961 | 161371 | 73999 | 13932 | 1
0.0008 | 1.378 |  |  |  |  | 411086 | 385887 | 363671 | 329546 | 259729 | 194264 | 95260 | 27652 | 4

## ASR
Crack distribution
Expected Exp. | Initial Strain | Act. Exp. | CS (Mpa) | EM (Gpa) | 0mm | 0.0005mm | 0.001mm | 0.002mm | 0.005mm | 0.01mm | 0.03mm | 0.1mm | 0.3mm
0 | 0
0.01 | 2.297108e-05
0.05 | 0.0001148554
0.1 | 0.0002297108
0.2 | 0.0004594216
0.3 | 0.0006891324
0.5 | 0.001148554
1 | 0.002297108
1.5 | 0.003445662
2 | 0.004594216