## Sheet1
Reference | Type | Expansion (%) | Control Expansion(%) | Damaged Compressive Strength | Control Compressive Strength | Compressive Strength Loss | Compressive Strength Remained | Damaged Elastic Modulus | Control Elastic Modulus | Elastic Modulus Loss | Elastic Modulus Remained | Mean/Individual | Speciment Dimension
Giannini (2012), Mixture 1* | DEF | 0 | 0 | 27.36666667 | 27.36666667 | 0 | 1 | 23.13333333 | 23.13333333 | 0 | 1 | Mean | 100 x 200 mm Cylinder
Giannini (2012), Mixture 1* | DEF | 0.102 | 0 | 28.4 | 27.36666667 | -0.03775883 | 1.037759 | 20.03333333 | 23.13333333 | 0.1340058 | 0.8659942 | Mean | 100 x 200 mm Cylinder
Giannini (2012), Mixture 1* | DEF | 0.208 | 0 | 26.2 | 27.36666667 | 0.04263094 | 0.9573691 | 14.76666667 | 23.13333333 | 0.3616715 | 0.6383285 | Mean | 100 x 200 mm Cylinder
Giannini (2012), Mixture 1* | DEF | 0.344 | 0 | 19.66666667 | 27.36666667 | 0.28136419 | 0.71863581 | 8.166666667 | 23.13333333 | 0.6469741 | 0.3530259 | Mean | 100 x 200 mm Cylinder
Giannini (2012), Mixture 1* | DEF | 0.415 | 0 | 18.76666667 | 27.36666667 | 0.3142509 | 0.6857491 | 7.533333333 | 23.13333333 | 0.6743516 | 0.3256484 | Mean | 100 x 200 mm Cylinder
Giannini (2012), Mixture 1* | DEF | 0.506 | 0 | 18.33333333 | 27.36666667 | 0.3300853 | 0.6699147 | 6.7 | 23.13333333 | 0.7103746 | 0.2896254 | Mean | 100 x 200 mm Cylinder
Giannini (2012), Mixture 1* | DEF | 1.011 | 0 | 15.93333333 | 27.36666667 | 0.4177832 | 0.5822168 | 5.833333333 | 23.13333333 | 0.7478386 | 0.2521614 | Mean | 100 x 200 mm Cylinder
Giannini (2012), Mixture 2* | DEF | 0.008 | 0.008 | 33 | 33 | 0 | 1 | 23.56666667 | 23.56666667 | 0 | 1 | Mean | 100 x 200 mm Cylinder
Giannini (2012), Mixture 2* | DEF | 0.079 | 0.008 | 32.9 | 33 | 0.003030303 | 0.9969697 | 20.13333333 | 23.56666667 | 0.145686 | 0.854314 | Mean | 100 x 200 mm Cylinder
Giannini (2012), Mixture 2* | DEF | 0.179 | 0.008 | 32.43333333 | 33 | 0.01717172 | 0.9828283 | 17.93333333 | 23.56666667 | 0.2390382 | 0.7609618 | Mean | 100 x 200 mm Cylinder
Giannini (2012), Mixture 2* | DEF | 0.266 | 0.008 | 29.33333333 | 33 | 0.1111111 | 0.8888889 | 16.2 | 23.56666667 | 0.3125884 | 0.6874116 | Mean | 100 x 200 mm Cylinder
Giannini (2012), Mixture 2* | DEF | 0.327 | 0.008 | 32.9 | 33 | 0.003030303 | 0.9969697 | 18.6 | 23.56666667 | 0.2107496 | 0.7892504 | Mean | 100 x 200 mm Cylinder
Giannini (2012), Mixture 2* | DEF | 0.454 | 0.008 | 25.13333333 | 33 | 0.2383838 | 0.7616162 | 9.6 | 23.56666667 | 0.592645 | 0.407355 | Mean | 100 x 200 mm Cylinder
Giannini (2012), Mixture 1* | ASR | 0.009 | 0.009 | 33.9 | 33.9 | 0 | 1 | 29.1 | 29.1 | 0 | 1 | Mean | 100 x 200 mm Cylinder
Giannini (2012), Mixture 1* | ASR | 0.109 | 0.009 | 35.36666667 | 33.9 | -0.0432645 | 1.043265 | 20.06666667 | 29.1 | 0.3104238 | 0.6895762 | Mean | 100 x 200 mm Cylinder
Giannini (2012), Mixture 1* | ASR | 0.181 | 0.009 | 33.26666667 | 33.9 | 0.0186824 | 0.9813176 | 17.83333333 | 29.1 | 0.3871707 | 0.6128293 | Mean | 100 x 200 mm Cylinder
Giannini (2012), Mixture 1* | ASR | 0.272 | 0.009 | 30.53333333 | 33.9 | 0.0993117 | 0.9006883 | 14.86666667 | 29.1 | 0.489118 | 0.510882 | Mean | 100 x 200 mm Cylinder
Giannini (2012), Mixture 1* | ASR | 0.379 | 0.009 | 28.9 | 33.9 | 0.1474926 | 0.8525074 | 13.06666667 | 29.1 | 0.5509737 | 0.4490263 | Mean | 100 x 200 mm Cylinder
Giannini (2012), Mixture 1* | ASR | 0.416 | 0.009 | 29.36666667 | 33.9 | 0.1337266 | 0.8662734 | 15.96666667 | 29.1 | 0.451317297 | 0.548682703 | Mean | 100 x 200 mm Cylinder
Giannini (2012), Mixture 1* | ASR | 0.429 | 0.009 | 29.9 | 33.9 | 0.1179941 | 0.8820059 | 17.05 | 29.1 | 0.4140893 | 0.5859107 | Mean | 100 x 200 mm Cylinder
Giannini (2012), Mixture 2* | ASR | 0.01 | 0.01 | 35.86666667 | 35.86666667 | 0 | 1 | 29.5 | 29.5 | 0 | 1 | Mean | 100 x 200 mm Cylinder
Giannini (2012), Mixture 2* | ASR | 0.045 | 0.01 | 36.63333333 | 35.86666667 | -0.02137546 | 1.021375 | 25.7 | 29.5 | 0.1288136 | 0.8711864 | Mean | 100 x 200 mm Cylinder
Giannini (2012), Mixture 2* | ASR | 0.074 | 0.01 | 37.96666667 | 35.86666667 | -0.05855019 | 1.05855 | 24.6 | 29.5 | 0.1661017 | 0.8338983 | Mean | 100 x 200 mm Cylinder
Giannini (2012), Mixture 2* | ASR | 0.135 | 0.01 | 39.7 | 35.86666667 | -0.1068773 | 1.106877 | 23.93333333 | 29.5 | 0.1887006 | 0.8112994 | Mean | 100 x 200 mm Cylinder
Giannini (2012), Mixture 2* | ASR | 0.16 | 0.01 | 41.56666667 | 35.86666667 | -0.1589219 | 1.158922 | 22.63333333 | 29.5 | 0.2327684 | 0.7672316 | Mean | 100 x 200 mm Cylinder
Giannini (2012), Mixture 2* | ASR | 0.177 | 0.01 | 42.03333333 | 35.86666667 | -0.1719331 | 1.171933 | 23.93333333 | 29.5 | 0.1887006 | 0.8112994 | Mean | 100 x 200 mm Cylinder
Brunetaud et al. (2008) | DEF | 0 | 0 | 41.31 | 41.31 | 0 | 1
Brunetaud et al. (2008) | DEF | 0.4776316 | 0 | 34.33222037 | 41.31 | 0.1689126 | 0.8310874
Brunetaud et al. (2008) | DEF | 0.5407895 | 0 | 34.03171953 | 41.31 | 0.1761869 | 0.8238131
Brunetaud et al. (2008) | DEF | 0.5381579 | 0 | 30.87646077 | 41.31 | 0.252566914 | 0.747433086
Brunetaud et al. (2008) | DEF | 0.8881579 | 0 | 21.86143573 | 41.31 | 0.4707956 | 0.5292044
Brunetaud et al. (2008) | DEF | 0.9263158 | 0 | 21.6360601 | 41.31 | 0.476251268 | 0.523748732
Brunetaud et al. (2008) | DEF | 0.9552632 | 0 | 20.58430718 | 41.31 | 0.5017113 | 0.4982887
Brunetaud et al. (2008) | DEF | 0.9565789 | 0 | 17.95492487 | 41.31 | 0.5653613 | 0.4346387
Brunetaud et al. (2008) | DEF | 1.059210526 | 0 | 14.87479132 | 41.31 | 0.6399227 | 0.3600773
Brunetaud et al. (2008) | DEF | 1.148684211 | 0 | 15.02504174 | 41.31 | 0.6362856 | 0.3637144
Brunetaud et al. (2008) | DEF | 1.153947368 | 0 | 15.77629382 | 41.31 | 0.6180999 | 0.3819001
Brunetaud et al. (2008) | DEF | 1.231578947 | 0 | 15.32554257 | 41.31 | 0.6290113 | 0.3709887
Brunetaud et al. (2008) | DEF | 1.280263158 | 0 | 14.04841402 | 41.31 | 0.659927039 | 0.340072961
Bouzabata et al. (2012) | DEF | 0.004700353 | 0 |  |  |  |  | 47.45607477 | 46.5 | -0.02056075 | 1.020561 |  | 40x40x160 mm Prism
Bouzabata et al. (2012) | DEF | 0.002350176 | 0 |  |  |  |  | 46.41308411 | 46.5 | 0.001869159 | 0.9981308 |  | 40x40x160 mm Prism
Bouzabata et al. (2012) | DEF | 0.173913 | 0 |  |  |  |  | 42.06728972 | 46.5 | 0.0953271 | 0.9046729 |  | 40x40x160 mm Prism
Bouzabata et al. (2012) | DEF | 0.1668625 | 0 |  |  |  |  | 39.3728972 | 46.5 | 0.153271 | 0.846729 |  | 40x40x160 mm Prism
Bouzabata et al. (2012) | DEF | 0.1786134 | 0 |  |  |  |  | 37.8953271 | 46.5 | 0.1850467 | 0.8149533 |  | 40x40x160 mm Prism
Bouzabata et al. (2012) | DEF | 0.2914219 | 0 |  |  |  |  | 37.72149533 | 46.5 | 0.188785 | 0.811215 |  | 40x40x160 mm Prism
Bouzabata et al. (2012) | DEF | 0.361927145 | 0 |  |  |  |  | 35.37476636 | 46.5 | 0.2392523 | 0.7607477 |  | 40x40x160 mm Prism
Bouzabata et al. (2012) | DEF | 0.3149236 | 0 |  |  |  |  | 31.63738318 | 46.5 | 0.3196262 | 0.6803738 |  | 40x40x160 mm Prism
Bouzabata et al. (2012) | DEF | 0.5687427 | 0 |  |  |  |  | 30.7682243 | 46.5 | 0.3383178 | 0.6616822 |  | 40x40x160 mm Prism
Bouzabata et al. (2012) | DEF | 0.6650999 | 0 |  |  |  |  | 28.16074766 | 46.5 | 0.3943925 | 0.6056075 |  | 40x40x160 mm Prism
Bouzabata et al. (2012) | DEF | 0.8977673 | 0 |  |  |  |  | 28.68224299 | 46.5 | 0.3831776 | 0.6168224 |  | 40x40x160 mm Prism
Bouzabata et al. (2012) | DEF | 0.9189189 | 0 |  |  |  |  | 30.33364486 | 46.5 | 0.3476636 | 0.6523364 |  | 40x40x160 mm Prism
Bouzabata et al. (2012) | DEF | 0.9823737 | 0 |  |  |  |  | 27.55233645 | 46.5 | 0.4074766 | 0.5925234 |  | 40x40x160 mm Prism
Bouzabata et al. (2012) | DEF | 1.130434783 | 0 |  |  |  |  | 29.63831776 | 46.5 | 0.3626168 | 0.6373832 |  | 40x40x160 mm Prism
Bouzabata et al. (2012) | DEF | 1.318448884 | 0 |  |  |  |  | 28.68224299 | 46.5 | 0.3831776 | 0.6168224 |  | 40x40x160 mm Prism
Bouzabata et al. (2012) | DEF | 1.346650999 | 0 |  |  |  |  | 31.72429907 | 46.5 | 0.317757 | 0.682243 |  | 40x40x160 mm Prism
Bouzabata et al. (2012) | DEF | 1.35840188 | 0 |  |  |  |  | 33.81028037 | 46.5 | 0.2728972 | 0.7271028 |  | 40x40x160 mm Prism
Bouzabata et al. (2012) | DEF | 1.403055229 | 0 |  |  |  |  | 24.07570093 | 46.5 | 0.482243 | 0.517757 |  | 40x40x160 mm Prism
Bouzabata et al. (2012) | DEF | 1.424206816 | 0 |  |  |  |  | 31.11588785 | 46.5 | 0.3308411 | 0.6691589 |  | 40x40x160 mm Prism
Bouzabata et al. (2012) | DEF | 1.485311398 | 0 |  |  |  |  | 26.33551402 | 46.5 | 0.4336449 | 0.5663551 |  | 40x40x160 mm Prism
Bouzabata et al. (2012) | DEF | 1.539365452 | 0 |  |  |  |  | 27.2046729 | 46.5 | 0.4149533 | 0.5850467 |  | 40x40x160 mm Prism
Bouzabata et al. (2012) | DEF | 1.555816686 | 0 |  |  |  |  | 25.55327103 | 46.5 | 0.4504673 | 0.5495327 |  | 40x40x160 mm Prism
Bouzabata et al. (2012) | DEF | 1.689776733 | 0 |  |  |  |  | 27.03084112 | 46.5 | 0.4186916 | 0.5813084 |  | 40x40x160 mm Prism
Al Shamaa et al. (2014) | DEF | 0 | 0 | 31.12068966 | 31.12068966 | 0 | 1 | 28.39931153 | 28.39931153 | 0 | 1 |  | 110 x 220 mm Cylinder
Al Shamaa et al. (2014) | DEF | 0.02 | 0 | 33.10344828 | 31.12068966 | -0.06371191 | 1.063712 | 29.60413081 | 28.39931153 | -0.04242424 | 1.042424 |  | 110 x 220 mm Cylinder
Al Shamaa et al. (2014) | DEF | 0.08 | 0 | 38.79310345 | 31.12068966 | -0.2465374 | 1.246537 | 28.31325301 | 28.39931153 | 0.003030303 | 0.9969697 |  | 110 x 220 mm Cylinder
Al Shamaa et al. (2014) | DEF | 0.2 | 0 | 30.0862069 | 31.12068966 | 0.033241 | 0.966759 | 21.51462995 | 28.39931153 | 0.2424242 | 0.7575758 |  | 110 x 220 mm Cylinder
Al Shamaa et al. (2014) | DEF | 0.27 | 0 | 31.63793103 | 31.12068966 | -0.0166205 | 1.01662 | 24.7848537 | 28.39931153 | 0.1272727 | 0.8727273 |  | 110 x 220 mm Cylinder
ALKAN HAFCI (2013)* | ASR | 0.0422 | 0 | 48.5 | 52.4 | 0.07442748 | 0.9255725 |  |  |  |  | Mean | 150x150x150 mm Cube
ALKAN HAFCI (2013)* | ASR | 0.101 | 0 | 45.1 | 52.4 | 0.139313 | 0.860687 |  |  |  |  | Mean | 150x150x150 mm Cube
ALKAN HAFCI (2013)* | ASR | 0.0402 | 0 | 37.1 | 40.7 | 0.08845209 | 0.9115479 |  |  |  |  | Mean | 100 x 200 mm Cylinder
ALKAN HAFCI (2013)* | ASR | 0.1002 | 0 | 35.6 | 40.7 | 0.1253071 | 0.8746929 |  |  |  |  | Mean | 100 x 200 mm Cylinder
ALKAN HAFCI (2013)* | ASR | 0.0402 | 0 |  |  |  |  | 27.5 | 35 | 0.2142857 | 0.7857143 | Mean | 100 x 200 mm Cylinder
ALKAN HAFCI (2013)* | ASR | 0.1002 | 0 |  |  |  |  | 22.4 | 35 | 0.36 | 0.64 | Mean | 100 x 200 mm Cylinder
T.Ahmed et al.(2003) Mix A* | ASR | 0 | 0.06 | 50.3 | 51.15 | 0.01661779 | 0.9833822 | 34.69 | 32.45 | -0.06902928 | 1.069029 |  | 100x100x100 mm Cube
T.Ahmed et al.(2003) Mix A* | ASR | 0.27 | 0.093 | 42.25 | 51.15 | 0.173998 | 0.826002 | 33.38 | 33.7 | 0.009495549 | 0.9905045 |  | 100x100x100 mm Cube
T.Ahmed et al.(2003) Mix A* | ASR | 0.405 | 0.1 | 54.9 | 57.25 | 0.04104803 | 0.958952 | 27.11 | 33.95 | 0.2014728 | 0.7985272 |  | 100x100x100 mm Cube
T.Ahmed et al.(2003) Mix A* | ASR | 0.405 | 0.113 | 44.9 | 63.45 | 0.2923562 | 0.7076438 | 15.33 | 35.25 | 0.5651064 | 0.4348936 |  | 100x100x100 mm Cube
T.Ahmed et al.(2003) Mix A* | ASR | 0.405 | 0.127 | 57 | 65.3 | 0.1271057 | 0.8728943 | 12.65 | 36.36 | 0.6520902 | 0.3479098 |  | 100x100x100 mm Cube
T.Ahmed et al.(2003) Mix B* | ASR | 0.02 | 0.06 | 38.1 | 51.15 | 0.255132 | 0.744868 | 8.85 | 32.45 | 0.7272727 | 0.2727273 |  | 100x100x100 mm Cube
T.Ahmed et al.(2003) Mix B* | ASR | 0.126 | 0.093 | 27.5 | 51.15 | 0.4623656 | 0.5376344 | 2.93 | 33.7 | 0.9130564 | 0.08694362 |  | 100x100x100 mm Cube
T.Ahmed et al.(2003) Mix B* | ASR | 0.156 | 0.1 | 26.2 | 57.25 | 0.542358079 | 0.457641921 | 2.89 | 33.95 | 0.9148748 | 0.08512518 |  | 100x100x100 mm Cube
T.Ahmed et al.(2003) Mix B* | ASR | 0.166 | 0.113 | 26.4 | 63.45 | 0.5839243 | 0.4160757 | 2.17 | 35.25 | 0.9384397 | 0.06156028 |  | 100x100x100 mm Cube
T.Ahmed et al.(2003) Mix B* | ASR | 0.17 | 0.127 | 26.5 | 65.3 | 0.5941807 | 0.4058193 | 1.72 | 36.36 | 0.9526953 | 0.04730473 |  | 100x100x100 mm Cube
Nixon PJ et al.(1985) Swamy RN el al.(1985) | ASR | 0.623 | 0 | 44.5 | 73.5 | 0.3945578 | 0.6054422 | 18.88 | 45.4 | 0.584141 | 0.415859
Clark LA et al.(1989) | ASR | 0.5 | 0 | 0.75 | 1 | 0.25 | 0.75 | 0.35 | 1 | 0.65 | 0.35
Clayton N et al.(1990) | ASR | 0.4 | 0 | 56 | 73.50045938 | 0.2381 | 0.7619
Swamy & Al-Asali (1988) 1 Mix 4.5% | ASR | 0.316 | 0.003 | 44.5 | 60.1 | 0.259567388 | 0.740432612 | [5 empty] | 100x100x100 mm Cube
Swamy & Al-Asali (1988) 1 Mix 4.5% | ASR | 0.883 | 0.017 | 39.9 | 61.9 | 0.355411955 | 0.644588045 | [5 empty] | 100x100x100 mm Cube
Swamy & Al-Asali (1988) 1 Mix 4.5% | ASR | 1.644 | 0.021 | 27.5 | 73.5 | 0.62585034 | 0.37414966 | [5 empty] | 100x100x100 mm Cube
Swamy & Al-Asali (1988) 1 Mix 4.5% | ASR | 0.005 | 0.003 | 52.5 | 60.1 | 0.126455907 | 0.873544093 | [5 empty] | 100x100x100 mm Cube
Swamy & Al-Asali (1988) 1 Mix 4.5% | ASR | 0.023 | 0.017 | 50.5 | 61.9 | 0.184168013 | 0.815831987 | [5 empty] | 100x100x100 mm Cube
Swamy & Al-Asali (1988) 1 Mix 4.5% | ASR | 0.623 | 0.021 | 44.5 | 73.5 | 0.394557823 | 0.605442177 | [5 empty] | 100x100x100 mm Cube
Swamy & Al-Asali (1988) 2 Mix 4.5% | ASR | 0.05 | 0 | 0.91 | 1 | 0.09 | 0.91 | [5 empty] | 100x100x100 mm Cube
Swamy & Al-Asali (1988) 2 Mix 4.5% | ASR | 0.1 | 0 | 0.89 | 1 | 0.11 | 0.89 | [5 empty] | 100x100x100 mm Cube
Swamy & Al-Asali (1988) 2 Mix 4.5% | ASR | 0.2 | 0 | 0.8 | 1 | 0.2 | 0.8 | [5 empty] | 100x100x100 mm Cube
Swamy & Al-Asali (1988) 2 Mix 4.5% | ASR | 0.4 | 0 | 0.73 | 1 | 0.27 | 0.73 | [5 empty] | 100x100x100 mm Cube
Swamy & Al-Asali (1988) 2 Mix 4.5% | ASR | 0.6 | 0 | 0.7 | 1 | 0.3 | 0.7 | [5 empty] | 100x100x100 mm Cube
Swamy & Al-Asali (1988) 2 Mix 4.5% | ASR | 1 | 0 | 0.62 | 1 | 0.38 | 0.62 | [5 empty] | 100x100x100 mm Cube
Swamy & Al-Asali (1988) 2 Mix 4.5% | ASR | 1.6 | 0 | 0.38 | 1 | 0.62 | 0.38 | [5 empty] | 100x100x100 mm Cube
Swamy & Al-Asali (1988) 2 Mix 4.5% | ASR | 0.05 | 0 | 0.88 | 1 | 0.12 | 0.88 | [5 empty] | 100x100x100 mm Cube
Swamy & Al-Asali (1988) 2 Mix 4.5% | ASR | 0.1 | 0 | 0.89 | 1 | 0.11 | 0.89 | [5 empty] | 100x100x100 mm Cube
Swamy & Al-Asali (1988) 2 Mix 4.5% | ASR | 0.2 | 0 | 0.85 | 1 | 0.15 | 0.85 | [5 empty] | 100x100x100 mm Cube
Swamy & Al-Asali (1988) 2 Mix 4.5% | ASR | 0.4 | 0 | 0.7 | 1 | 0.3 | 0.7 | [5 empty] | 100x100x100 mm Cube
Swamy & Al-Asali (1988) 2 Mix 4.5% | ASR | 0.6 | 0 | 0.6 | 1 | 0.4 | 0.6 | [5 empty] | 100x100x100 mm Cube
Swamy & Al-Asali (1988) 3 Mix 4.5% | ASR | 0.004 | 0 |  |  |  |  | 37.5 | 38.8 | 0.033505155 | 0.966494845 |  | 100x100x100 mm Cube
Swamy & Al-Asali (1988) 3 Mix 4.5% | ASR | 0.071 | 0 |  |  |  |  | 32.7 | 41 | 0.202439024 | 0.797560976 |  | 100x100x100 mm Cube
Swamy & Al-Asali (1988) 3 Mix 4.5% | ASR | 0.097 | 0.001 |  |  |  |  | 23.7 | 41.1 | 0.423357664 | 0.576642336 |  | 100x100x100 mm Cube
Swamy & Al-Asali (1988) 3 Mix 4.5% | ASR | 0.316 | 0.003 |  |  |  |  | 20.8 | 42.5 | 0.510588235 | 0.489411765 |  | 100x100x100 mm Cube
Swamy & Al-Asali (1988) 3 Mix 4.5% | ASR | 0.883 | 0.017 |  |  |  |  | 19.6 | 44.2 | 0.556561086 | 0.443438914 |  | 100x100x100 mm Cube
Swamy & Al-Asali (1988) 3 Mix 4.5% | ASR | 1.644 | 0.021 |  |  |  |  | 10.4 | 45.5 | 0.771428571 | 0.228571429 |  | 100x100x100 mm Cube
Swamy & Al-Asali (1988) 3 Mix 4.5% | ASR | 0.005 | 0.001 |  |  |  |  | 40.2 | 41.1 | 0.02189781 | 0.97810219 |  | 100x100x100 mm Cube
Swamy & Al-Asali (1988) 3 Mix 4.5% | ASR | 0.023 | 0.003 |  |  |  |  | 40.8 | 42.5 | 0.04 | 0.96 |  | 100x100x100 mm Cube
Swamy & Al-Asali (1988) 3 Mix 4.5% | ASR | 0.259 | 0.017 |  |  |  |  | 24 | 44.2 | 0.457013575 | 0.542986425 |  | 100x100x100 mm Cube
Swamy & Al-Asali (1988) 3 Mix 4.5% | ASR | 0.623 | 0.021 |  |  |  |  | 18.9 | 45.5 | 0.584615385 | 0.415384615 |  | 100x100x100 mm Cube
Swamy & Al-Asali (1988) 4 Mix 4.5% | ASR | 0 | 0 |  |  |  |  | 0.954 | 1 | 0.046 | 0.954 |  | 100x100x100 mm Cube
Swamy & Al-Asali (1988) 4 Mix 4.5% | ASR | 0.071 | 0 |  |  |  |  | 0.797 | 1 | 0.203 | 0.797 |  | 100x100x100 mm Cube
Swamy & Al-Asali (1988) 4 Mix 4.5% | ASR | 0.097 | 0 |  |  |  |  | 0.577 | 1 | 0.423 | 0.577 |  | 100x100x100 mm Cube
Swamy & Al-Asali (1988) 4 Mix 4.5% | ASR | 0.316 | 0 |  |  |  |  | 0.489 | 1 | 0.511 | 0.489 |  | 100x100x100 mm Cube
Swamy & Al-Asali (1988) 4 Mix 4.5% | ASR | 0.883 | 0 |  |  |  |  | 0.442 | 1 | 0.558 | 0.442 |  | 100x100x100 mm Cube
Swamy & Al-Asali (1988) 4 Mix 4.5% | ASR | 1.442 | 0 |  |  |  |  | 0.253 | 1 | 0.747 | 0.253 |  | 100x100x100 mm Cube
Swamy & Al-Asali (1988) 4 Mix 4.5% | ASR | 1.618 | 0 |  |  |  |  | 0.181 | 1 | 0.819 | 0.181 |  | 100x100x100 mm Cube
Swamy & Al-Asali (1988) 4 Mix 4.5% | ASR | 1.644 | 0 |  |  |  |  | 0.229 | 1 | 0.771 | 0.229 |  | 100x100x100 mm Cube
Swamy & Al-Asali (1988) 4 Mix 4.5% | ASR | 0 | 0 |  |  |  |  | 0.973 | 1 | 0.027 | 0.973 |  | 100x100x100 mm Cube
Swamy & Al-Asali (1988) 4 Mix 4.5% | ASR | 0 | 0 |  |  |  |  | 0.962 | 1 | 0.038 | 0.962 |  | 100x100x100 mm Cube
Swamy & Al-Asali (1988) 4 Mix 4.5% | ASR | 0.005 | 0 |  |  |  |  | 0.977 | 1 | 0.023 | 0.977 |  | 100x100x100 mm Cube
Swamy & Al-Asali (1988) 4 Mix 4.5% | ASR | 0.023 | 0 |  |  |  |  | 0.96 | 1 | 0.04 | 0.96 |  | 100x100x100 mm Cube
Swamy & Al-Asali (1988) 4 Mix 4.5% | ASR | 0.259 | 0 |  |  |  |  | 0.543 | 1 | 0.457 | 0.543 |  | 100x100x100 mm Cube
Swamy & Al-Asali (1988) 4 Mix 4.5% | ASR | 0.615 | 0 |  |  |  |  | 0.32 | 1 | 0.68 | 0.32 |  | 100x100x100 mm Cube
Swamy & Al-Asali (1988) 4 Mix 4.5% | ASR | 0.625 | 0 |  |  |  |  | 0.402 | 1 | 0.598 | 0.402 |  | 100x100x100 mm Cube
Swamy & Al-Asali (1988) 4 Mix 4.5% | ASR | 0.623 | 0 |  |  |  |  | 0.416 | 1 | 0.584 | 0.416 |  | 100x100x100 mm Cube
小川森平(2018)* | ASR | 2.332 | 0.32 | 13.8 | 24 | 0.425 | 0.575 | 13.68 | 24 | 0.43 | 0.57 |  | Cylinder

## ASR
Reference | Type | Expansion (%) | Control Expansion(%) | Damaged Compressive Strength | Control Compressive Strength | Compressive Strength Loss | Compressive Strength | Damaged Elastic Modulus | Control Elastic Modulus | Elastic Modulus Loss | Elastic Modulus | Mean/Individual | Speciment Dimension
Giannini (2012), Mixture 1 | ASR | 0.009 | 0.009 | 33.9 | 33.9 | 0 | 1 | 29.1 | 29.1 | 0 | 1 | Mean | 100 x 200 mm Cylinder
Giannini (2012), Mixture 1 | ASR | 0.109 | 0.009 | 35.36666667 | 33.9 | -0.0432645 | 1.043265 | 20.06666667 | 29.1 | 0.3104238 | 0.6895762 | Mean | 100 x 200 mm Cylinder
Giannini (2012), Mixture 1 | ASR | 0.181 | 0.009 | 33.26666667 | 33.9 | 0.0186824 | 0.9813176 | 17.83333333 | 29.1 | 0.3871707 | 0.6128293 | Mean | 100 x 200 mm Cylinder
Giannini (2012), Mixture 1 | ASR | 0.272 | 0.009 | 30.53333333 | 33.9 | 0.0993117 | 0.9006883 | 14.86666667 | 29.1 | 0.489118 | 0.510882 | Mean | 100 x 200 mm Cylinder
Giannini (2012), Mixture 1 | ASR | 0.379 | 0.009 | 28.9 | 33.9 | 0.1474926 | 0.8525074 | 13.06666667 | 29.1 | 0.5509737 | 0.4490263 | Mean | 100 x 200 mm Cylinder
Giannini (2012), Mixture 1 | ASR | 0.416 | 0.009 | 29.36666667 | 33.9 | 0.1337266 | 0.8662734 | 15.96666667 | 29.1 | 0.451317297 | 0.548682703 | Mean | 100 x 200 mm Cylinder
Giannini (2012), Mixture 1 | ASR | 0.429 | 0.009 | 29.9 | 33.9 | 0.1179941 | 0.8820059 | 17.05 | 29.1 | 0.4140893 | 0.5859107 | Mean | 100 x 200 mm Cylinder
Giannini (2012), Mixture 2 | ASR | 0.01 | 0.01 | 35.86666667 | 35.86666667 | 0 | 1 | 29.5 | 29.5 | 0 | 1 | Mean | 100 x 200 mm Cylinder
Giannini (2012), Mixture 2 | ASR | 0.045 | 0.01 | 36.63333333 | 35.86666667 | -0.02137546 | 1.021375 | 25.7 | 29.5 | 0.1288136 | 0.8711864 | Mean | 100 x 200 mm Cylinder
Giannini (2012), Mixture 2 | ASR | 0.074 | 0.01 | 37.96666667 | 35.86666667 | -0.05855019 | 1.05855 | 24.6 | 29.5 | 0.1661017 | 0.8338983 | Mean | 100 x 200 mm Cylinder
Giannini (2012), Mixture 2 | ASR | 0.135 | 0.01 | 39.7 | 35.86666667 | -0.1068773 | 1.106877 | 23.93333333 | 29.5 | 0.1887006 | 0.8112994 | Mean | 100 x 200 mm Cylinder
Giannini (2012), Mixture 2 | ASR | 0.16 | 0.01 | 41.56666667 | 35.86666667 | -0.1589219 | 1.158922 | 22.63333333 | 29.5 | 0.2327684 | 0.7672316 | Mean | 100 x 200 mm Cylinder
Giannini (2012), Mixture 2 | ASR | 0.177 | 0.01 | 42.03333333 | 35.86666667 | -0.1719331 | 1.171933 | 23.93333333 | 29.5 | 0.1887006 | 0.8112994 | Mean | 100 x 200 mm Cylinder
Reference | Type | Expansion (%) | Control Expansion(%) | Damaged Compressive Strength | Control Compressive Strength | Compressive Strength Loss | Compressive Strength | Damaged Elastic Modulus | Control Elastic Modulus | Elastic Modulus Loss | Elastic Modulus | Mean/Individual | Speciment Dimension
ALKAN HAFCI (2013) | ASR | 0.0422 | 0 | 48.5 | 52.4 | 0.07442748 | 0.9255725 |  |  |  |  | Mean | 150x150x150 mm Cube
ALKAN HAFCI (2013) | ASR | 0.101 | 0 | 45.1 | 52.4 | 0.139313 | 0.860687 |  |  |  |  | Mean | 150x150x150 mm Cube
ALKAN HAFCI (2013) | ASR | 0.0402 | 0 | 37.1 | 40.7 | 0.08845209 | 0.9115479 |  |  |  |  | Mean | 100 x 200 mm Cylinder
ALKAN HAFCI (2013) | ASR | 0.1002 | 0 | 35.6 | 40.7 | 0.1253071 | 0.8746929 |  |  |  |  | Mean | 100 x 200 mm Cylinder
ALKAN HAFCI (2013) | ASR | 0.0402 | 0 |  |  |  |  | 27.5 | 35 | 0.2142857 | 0.7857143 | Mean | 100 x 200 mm Cylinder
ALKAN HAFCI (2013) | ASR | 0.1002 | 0 |  |  |  |  | 22.4 | 35 | 0.36 | 0.64 | Mean | 100 x 200 mm Cylinder
Reference | Type | Expansion (%) | Control Expansion(%) | Damaged Compressive Strength | Control Compressive Strength | Compressive Strength Loss | Compressive Strength | Damaged Elastic Modulus | Control Elastic Modulus | Elastic Modulus Loss | Elastic Modulus | Mean/Individual | Speciment Dimension
T.Ahmed et al.(2003) Mix A | ASR | 0 | 0.06 | 50.3 | 51.15 | 0.01661779 | 0.9833822 | 34.69 | 32.45 | -0.06902928 | 1.069029 |  | 100x100x100 mm Cube
T.Ahmed et al.(2003) Mix A | ASR | 0.27 | 0.093 | 42.25 | 51.15 | 0.173998 | 0.826002 | 33.38 | 33.7 | 0.009495549 | 0.9905045 |  | 100x100x100 mm Cube
T.Ahmed et al.(2003) Mix A | ASR | 0.405 | 0.1 | 54.9 | 57.25 | 0.04104803 | 0.958952 | 27.11 | 33.95 | 0.2014728 | 0.7985272 |  | 100x100x100 mm Cube
T.Ahmed et al.(2003) Mix A | ASR | 0.405 | 0.113 | 44.9 | 63.45 | 0.2923562 | 0.7076438 | 15.33 | 35.25 | 0.5651064 | 0.4348936 |  | 100x100x100 mm Cube
T.Ahmed et al.(2003) Mix A | ASR | 0.405 | 0.127 | 57 | 65.3 | 0.1271057 | 0.8728943 | 12.65 | 36.36 | 0.6520902 | 0.3479098 |  | 100x100x100 mm Cube
T.Ahmed et al.(2003) Mix B | ASR | 0.02 | 0.06 | 38.1 | 51.15 | 0.255132 | 0.744868 | 8.85 | 32.45 | 0.7272727 | 0.2727273 |  | 100x100x100 mm Cube
T.Ahmed et al.(2003) Mix B | ASR | 0.126 | 0.093 | 27.5 | 51.15 | 0.4623656 | 0.5376344 | 2.93 | 33.7 | 0.9130564 | 0.08694362 |  | 100x100x100 mm Cube
T.Ahmed et al.(2003) Mix B | ASR | 0.156 | 0.1 | 26.2 | 57.25 | 0.542358079 | 0.457641921 | 2.89 | 33.95 | 0.9148748 | 0.08512518 |  | 100x100x100 mm Cube
T.Ahmed et al.(2003) Mix B | ASR | 0.166 | 0.113 | 26.4 | 63.45 | 0.5839243 | 0.4160757 | 2.17 | 35.25 | 0.9384397 | 0.06156028 |  | 100x100x100 mm Cube
T.Ahmed et al.(2003) Mix B | ASR | 0.17 | 0.127 | 26.5 | 65.3 | 0.5941807 | 0.4058193 | 1.72 | 36.36 | 0.9526953 | 0.04730473 |  | 100x100x100 mm Cube
Reference | Type | Expansion (%) | Control Expansion(%) | Damaged Compressive Strength | Control Compressive Strength | Compressive Strength Loss | Compressive Strength | Damaged Elastic Modulus | Control Elastic Modulus | Elastic Modulus Loss | Elastic Modulus | Mean/Individual | Speciment Dimension
Swamy & Al-Asali (1988) 1 Mix 4.5% | ASR | 0.316 | 0.003 | 44.5 | 60.1 | 0.259567388 | 0.740432612 | [5 empty] | 100x100x100 mm Cube
Swamy & Al-Asali (1988) 1 Mix 4.5% | ASR | 0.883 | 0.017 | 39.9 | 61.9 | 0.355411955 | 0.644588045 | [5 empty] | 100x100x100 mm Cube
Swamy & Al-Asali (1988) 1 Mix 4.5% | ASR | 1.644 | 0.021 | 27.5 | 73.5 | 0.62585034 | 0.37414966 | [5 empty] | 100x100x100 mm Cube
Swamy & Al-Asali (1988) 1 Mix 4.5% | ASR | 0.005 | 0.003 | 52.5 | 60.1 | 0.126455907 | 0.873544093 | [5 empty] | 100x100x100 mm Cube
Swamy & Al-Asali (1988) 1 Mix 4.5% | ASR | 0.023 | 0.017 | 50.5 | 61.9 | 0.184168013 | 0.815831987 | [5 empty] | 100x100x100 mm Cube
Swamy & Al-Asali (1988) 1 Mix 4.5% | ASR | 0.623 | 0.021 | 44.5 | 73.5 | 0.394557823 | 0.605442177 | [5 empty] | 100x100x100 mm Cube
Swamy & Al-Asali (1988) 2 Mix 4.5% | ASR | 0.05 | 0 | 0.91 | 1 | 0.09 | 0.91 | [5 empty] | 100x100x100 mm Cube
Swamy & Al-Asali (1988) 2 Mix 4.5% | ASR | 0.1 | 0 | 0.89 | 1 | 0.11 | 0.89 | [5 empty] | 100x100x100 mm Cube
Swamy & Al-Asali (1988) 2 Mix 4.5% | ASR | 0.2 | 0 | 0.8 | 1 | 0.2 | 0.8 | [5 empty] | 100x100x100 mm Cube
Swamy & Al-Asali (1988) 2 Mix 4.5% | ASR | 0.4 | 0 | 0.73 | 1 | 0.27 | 0.73 | [5 empty] | 100x100x100 mm Cube
Swamy & Al-Asali (1988) 2 Mix 4.5% | ASR | 0.6 | 0 | 0.7 | 1 | 0.3 | 0.7 | [5 empty] | 100x100x100 mm Cube
Swamy & Al-Asali (1988) 2 Mix 4.5% | ASR | 1 | 0 | 0.62 | 1 | 0.38 | 0.62 | [5 empty] | 100x100x100 mm Cube
Swamy & Al-Asali (1988) 2 Mix 4.5% | ASR | 1.6 | 0 | 0.38 | 1 | 0.62 | 0.38 | [5 empty] | 100x100x100 mm Cube
Swamy & Al-Asali (1988) 2 Mix 4.5% | ASR | 0.05 | 0 | 0.88 | 1 | 0.12 | 0.88 | [5 empty] | 100x100x100 mm Cube
Swamy & Al-Asali (1988) 2 Mix 4.5% | ASR | 0.1 | 0 | 0.89 | 1 | 0.11 | 0.89 | [5 empty] | 100x100x100 mm Cube
Swamy & Al-Asali (1988) 2 Mix 4.5% | ASR | 0.2 | 0 | 0.85 | 1 | 0.15 | 0.85 | [5 empty] | 100x100x100 mm Cube
Swamy & Al-Asali (1988) 2 Mix 4.5% | ASR | 0.4 | 0 | 0.7 | 1 | 0.3 | 0.7 | [5 empty] | 100x100x100 mm Cube
Swamy & Al-Asali (1988) 2 Mix 4.5% | ASR | 0.6 | 0 | 0.6 | 1 | 0.4 | 0.6 | [5 empty] | 100x100x100 mm Cube
Reference | Type | Expansion (%) | Control Expansion(%) | Damaged Compressive Strength | Control Compressive Strength | Compressive Strength Loss | Compressive Strength | Damaged Elastic Modulus | Control Elastic Modulus | Elastic Modulus Loss | Elastic Modulus | Mean/Individual | Speciment Dimension
Swamy & Al-Asali (1988) 3 Mix 4.5% | ASR | 0.004 | 0 |  |  |  |  | 37.5 | 38.8 | 0.033505155 | 0.966494845 |  | 100x100x100 mm Cube
Swamy & Al-Asali (1988) 3 Mix 4.5% | ASR | 0.071 | 0 |  |  |  |  | 32.7 | 41 | 0.202439024 | 0.797560976 |  | 100x100x100 mm Cube
Swamy & Al-Asali (1988) 3 Mix 4.5% | ASR | 0.097 | 0.001 |  |  |  |  | 23.7 | 41.1 | 0.423357664 | 0.576642336 |  | 100x100x100 mm Cube
Swamy & Al-Asali (1988) 3 Mix 4.5% | ASR | 0.316 | 0.003 |  |  |  |  | 20.8 | 42.5 | 0.510588235 | 0.489411765 |  | 100x100x100 mm Cube
Swamy & Al-Asali (1988) 3 Mix 4.5% | ASR | 0.883 | 0.017 |  |  |  |  | 19.6 | 44.2 | 0.556561086 | 0.443438914 |  | 100x100x100 mm Cube
Swamy & Al-Asali (1988) 3 Mix 4.5% | ASR | 1.644 | 0.021 |  |  |  |  | 10.4 | 45.5 | 0.771428571 | 0.228571429 |  | 100x100x100 mm Cube
Swamy & Al-Asali (1988) 3 Mix 4.5% | ASR | 0.005 | 0.001 |  |  |  |  | 40.2 | 41.1 | 0.02189781 | 0.97810219 |  | 100x100x100 mm Cube
Swamy & Al-Asali (1988) 3 Mix 4.5% | ASR | 0.023 | 0.003 |  |  |  |  | 40.8 | 42.5 | 0.04 | 0.96 |  | 100x100x100 mm Cube
Swamy & Al-Asali (1988) 3 Mix 4.5% | ASR | 0.259 | 0.017 |  |  |  |  | 24 | 44.2 | 0.457013575 | 0.542986425 |  | 100x100x100 mm Cube
Swamy & Al-Asali (1988) 3 Mix 4.5% | ASR | 0.623 | 0.021 |  |  |  |  | 18.9 | 45.5 | 0.584615385 | 0.415384615 |  | 100x100x100 mm Cube
Swamy & Al-Asali (1988) 4 Mix 4.5% | ASR | 0 | 0 |  |  |  |  | 0.954 | 1 | 0.046 | 0.954 |  | 100x100x100 mm Cube
Swamy & Al-Asali (1988) 4 Mix 4.5% | ASR | 0.071 | 0 |  |  |  |  | 0.797 | 1 | 0.203 | 0.797 |  | 100x100x100 mm Cube
Swamy & Al-Asali (1988) 4 Mix 4.5% | ASR | 0.097 | 0 |  |  |  |  | 0.577 | 1 | 0.423 | 0.577 |  | 100x100x100 mm Cube
Swamy & Al-Asali (1988) 4 Mix 4.5% | ASR | 0.316 | 0 |  |  |  |  | 0.489 | 1 | 0.511 | 0.489 |  | 100x100x100 mm Cube
Swamy & Al-Asali (1988) 4 Mix 4.5% | ASR | 0.883 | 0 |  |  |  |  | 0.442 | 1 | 0.558 | 0.442 |  | 100x100x100 mm Cube
Swamy & Al-Asali (1988) 4 Mix 4.5% | ASR | 1.442 | 0 |  |  |  |  | 0.253 | 1 | 0.747 | 0.253 |  | 100x100x100 mm Cube
Swamy & Al-Asali (1988) 4 Mix 4.5% | ASR | 1.618 | 0 |  |  |  |  | 0.181 | 1 | 0.819 | 0.181 |  | 100x100x100 mm Cube
Swamy & Al-Asali (1988) 4 Mix 4.5% | ASR | 1.644 | 0 |  |  |  |  | 0.229 | 1 | 0.771 | 0.229 |  | 100x100x100 mm Cube
Swamy & Al-Asali (1988) 4 Mix 4.5% | ASR | 0 | 0 |  |  |  |  | 0.973 | 1 | 0.027 | 0.973 |  | 100x100x100 mm Cube
Swamy & Al-Asali (1988) 4 Mix 4.5% | ASR | 0 | 0 |  |  |  |  | 0.962 | 1 | 0.038 | 0.962 |  | 100x100x100 mm Cube
Swamy & Al-Asali (1988) 4 Mix 4.5% | ASR | 0.005 | 0 |  |  |  |  | 0.977 | 1 | 0.023 | 0.977 |  | 100x100x100 mm Cube
Swamy & Al-Asali (1988) 4 Mix 4.5% | ASR | 0.023 | 0 |  |  |  |  | 0.96 | 1 | 0.04 | 0.96 |  | 100x100x100 mm Cube
Swamy & Al-Asali (1988) 4 Mix 4.5% | ASR | 0.259 | 0 |  |  |  |  | 0.543 | 1 | 0.457 | 0.543 |  | 100x100x100 mm Cube
Swamy & Al-Asali (1988) 4 Mix 4.5% | ASR | 0.615 | 0 |  |  |  |  | 0.32 | 1 | 0.68 | 0.32 |  | 100x100x100 mm Cube
Swamy & Al-Asali (1988) 4 Mix 4.5% | ASR | 0.625 | 0 |  |  |  |  | 0.402 | 1 | 0.598 | 0.402 |  | 100x100x100 mm Cube
Swamy & Al-Asali (1988) 4 Mix 4.5% | ASR | 0.623 | 0 |  |  |  |  | 0.416 | 1 | 0.584 | 0.416 |  | 100x100x100 mm Cube

## DEF
Reference | Type | Expansion (%) | Control Expansion(%) | Damaged Compressive Strength | Control Compressive Strength | Compressive Strength Loss | Compressive Strength Remained | Damaged Elastic Modulus | Control Elastic Modulus | Elastic Modulus Loss | Elastic Modulus Remained | Mean/Individual | Speciment Dimension
Giannini (2012), Mixture 1 | DEF | 0 | 0 | 27.36666667 | 27.36666667 | 0 | 1 | 23.13333333 | 23.13333333 | 0 | 1 | Mean | 100 x 200 mm Cylinder
Giannini (2012), Mixture 1 | DEF | 0.102 | 0 | 28.4 | 27.36666667 | -0.03775883 | 1.037759 | 20.03333333 | 23.13333333 | 0.1340058 | 0.8659942 | Mean | 100 x 200 mm Cylinder
Giannini (2012), Mixture 1 | DEF | 0.208 | 0 | 26.2 | 27.36666667 | 0.04263094 | 0.9573691 | 14.76666667 | 23.13333333 | 0.3616715 | 0.6383285 | Mean | 100 x 200 mm Cylinder
Giannini (2012), Mixture 1 | DEF | 0.344 | 0 | 19.66666667 | 27.36666667 | 0.28136419 | 0.71863581 | 8.166666667 | 23.13333333 | 0.6469741 | 0.3530259 | Mean | 100 x 200 mm Cylinder
Giannini (2012), Mixture 1 | DEF | 0.415 | 0 | 18.76666667 | 27.36666667 | 0.3142509 | 0.6857491 | 7.533333333 | 23.13333333 | 0.6743516 | 0.3256484 | Mean | 100 x 200 mm Cylinder
Giannini (2012), Mixture 1 | DEF | 0.506 | 0 | 18.33333333 | 27.36666667 | 0.3300853 | 0.6699147 | 6.7 | 23.13333333 | 0.7103746 | 0.2896254 | Mean | 100 x 200 mm Cylinder
Giannini (2012), Mixture 1 | DEF | 1.011 | 0 | 15.93333333 | 27.36666667 | 0.4177832 | 0.5822168 | 5.833333333 | 23.13333333 | 0.7478386 | 0.2521614 | Mean | 100 x 200 mm Cylinder
Giannini (2012), Mixture 2 | DEF | 0.008 | 0.008 | 33 | 33 | 0 | 1 | 23.56666667 | 23.56666667 | 0 | 1 | Mean | 100 x 200 mm Cylinder
Giannini (2012), Mixture 2 | DEF | 0.079 | 0.008 | 32.9 | 33 | 0.003030303 | 0.9969697 | 20.13333333 | 23.56666667 | 0.145686 | 0.854314 | Mean | 100 x 200 mm Cylinder
Giannini (2012), Mixture 2 | DEF | 0.179 | 0.008 | 32.43333333 | 33 | 0.01717172 | 0.9828283 | 17.93333333 | 23.56666667 | 0.2390382 | 0.7609618 | Mean | 100 x 200 mm Cylinder
Giannini (2012), Mixture 2 | DEF | 0.266 | 0.008 | 29.33333333 | 33 | 0.1111111 | 0.8888889 | 16.2 | 23.56666667 | 0.3125884 | 0.6874116 | Mean | 100 x 200 mm Cylinder
Giannini (2012), Mixture 2 | DEF | 0.327 | 0.008 | 32.9 | 33 | 0.003030303 | 0.9969697 | 18.6 | 23.56666667 | 0.2107496 | 0.7892504 | Mean | 100 x 200 mm Cylinder
Giannini (2012), Mixture 2 | DEF | 0.454 | 0.008 | 25.13333333 | 33 | 0.2383838 | 0.7616162 | 9.6 | 23.56666667 | 0.592645 | 0.407355 | Mean | 100 x 200 mm Cylinder
Giannini (2012), Mixture 1* | ASR | 0.009 | 0.009 | 33.9 | 33.9 | 0 | 1 | 29.1 | 29.1 | 0 | 1 | Mean | 100 x 200 mm Cylinder
Giannini (2012), Mixture 1* | ASR | 0.109 | 0.009 | 35.36666667 | 33.9 | -0.0432645 | 1.043265 | 20.06666667 | 29.1 | 0.3104238 | 0.6895762 | Mean | 100 x 200 mm Cylinder
Giannini (2012), Mixture 1* | ASR | 0.181 | 0.009 | 33.26666667 | 33.9 | 0.0186824 | 0.9813176 | 17.83333333 | 29.1 | 0.3871707 | 0.6128293 | Mean | 100 x 200 mm Cylinder
Giannini (2012), Mixture 1* | ASR | 0.272 | 0.009 | 30.53333333 | 33.9 | 0.0993117 | 0.9006883 | 14.86666667 | 29.1 | 0.489118 | 0.510882 | Mean | 100 x 200 mm Cylinder
Giannini (2012), Mixture 1* | ASR | 0.379 | 0.009 | 28.9 | 33.9 | 0.1474926 | 0.8525074 | 13.06666667 | 29.1 | 0.5509737 | 0.4490263 | Mean | 100 x 200 mm Cylinder
Giannini (2012), Mixture 1* | ASR | 0.416 | 0.009 | 29.36666667 | 33.9 | 0.1337266 | 0.8662734 | 15.96666667 | 29.1 | 0.451317297 | 0.548682703 | Mean | 100 x 200 mm Cylinder
Giannini (2012), Mixture 1* | ASR | 0.429 | 0.009 | 29.9 | 33.9 | 0.1179941 | 0.8820059 | 17.05 | 29.1 | 0.4140893 | 0.5859107 | Mean | 100 x 200 mm Cylinder
Giannini (2012), Mixture 2* | ASR | 0.01 | 0.01 | 35.86666667 | 35.86666667 | 0 | 1 | 29.5 | 29.5 | 0 | 1 | Mean | 100 x 200 mm Cylinder
Giannini (2012), Mixture 2* | ASR | 0.045 | 0.01 | 36.63333333 | 35.86666667 | -0.02137546 | 1.021375 | 25.7 | 29.5 | 0.1288136 | 0.8711864 | Mean | 100 x 200 mm Cylinder
Giannini (2012), Mixture 2* | ASR | 0.074 | 0.01 | 37.96666667 | 35.86666667 | -0.05855019 | 1.05855 | 24.6 | 29.5 | 0.1661017 | 0.8338983 | Mean | 100 x 200 mm Cylinder
Giannini (2012), Mixture 2* | ASR | 0.135 | 0.01 | 39.7 | 35.86666667 | -0.1068773 | 1.106877 | 23.93333333 | 29.5 | 0.1887006 | 0.8112994 | Mean | 100 x 200 mm Cylinder
Giannini (2012), Mixture 2* | ASR | 0.16 | 0.01 | 41.56666667 | 35.86666667 | -0.1589219 | 1.158922 | 22.63333333 | 29.5 | 0.2327684 | 0.7672316 | Mean | 100 x 200 mm Cylinder
Giannini (2012), Mixture 2* | ASR | 0.177 | 0.01 | 42.03333333 | 35.86666667 | -0.1719331 | 1.171933 | 23.93333333 | 29.5 | 0.1887006 | 0.8112994 | Mean | 100 x 200 mm Cylinder
Reference | Type | Expansion (%) | Control Expansion(%) | Damaged Compressive Strength | Control Compressive Strength | Compressive Strength Loss | Compressive Strength Remained | Damaged Elastic Modulus | Control Elastic Modulus | Elastic Modulus Loss | Elastic Modulus Remained | Mean/Individual | Speciment Dimension
Brunetaud et al. (2008) | DEF | 0 | 0 | 41.31 | 41.31 | 0 | 1 | [5 empty] | 110 x 220 mm Cylinder
Brunetaud et al. (2008) | DEF | 0.4776316 | 0 | 34.33222037 | 41.31 | 0.1689126 | 0.8310874 | [5 empty] | 110 x 220 mm Cylinder
Brunetaud et al. (2008) | DEF | 0.5407895 | 0 | 34.03171953 | 41.31 | 0.1761869 | 0.8238131 | [5 empty] | 110 x 220 mm Cylinder
Brunetaud et al. (2008) | DEF | 0.5381579 | 0 | 30.87646077 | 41.31 | 0.252566914 | 0.747433086 | [5 empty] | 110 x 220 mm Cylinder
Brunetaud et al. (2008) | DEF | 0.8881579 | 0 | 21.86143573 | 41.31 | 0.4707956 | 0.5292044 | [5 empty] | 110 x 220 mm Cylinder
Brunetaud et al. (2008) | DEF | 0.9263158 | 0 | 21.6360601 | 41.31 | 0.476251268 | 0.523748732 | [5 empty] | 110 x 220 mm Cylinder
Brunetaud et al. (2008) | DEF | 0.9552632 | 0 | 20.58430718 | 41.31 | 0.5017113 | 0.4982887 | [5 empty] | 110 x 220 mm Cylinder
Brunetaud et al. (2008) | DEF | 0.9565789 | 0 | 17.95492487 | 41.31 | 0.5653613 | 0.4346387 | [5 empty] | 110 x 220 mm Cylinder
Brunetaud et al. (2008) | DEF | 1.059210526 | 0 | 14.87479132 | 41.31 | 0.6399227 | 0.3600773 | [5 empty] | 110 x 220 mm Cylinder
Brunetaud et al. (2008) | DEF | 1.148684211 | 0 | 15.02504174 | 41.31 | 0.6362856 | 0.3637144 | [5 empty] | 110 x 220 mm Cylinder
Brunetaud et al. (2008) | DEF | 1.153947368 | 0 | 15.77629382 | 41.31 | 0.6180999 | 0.3819001 | [5 empty] | 110 x 220 mm Cylinder
Brunetaud et al. (2008) | DEF | 1.231578947 | 0 | 15.32554257 | 41.31 | 0.6290113 | 0.3709887 | [5 empty] | 110 x 220 mm Cylinder
Brunetaud et al. (2008) | DEF | 1.280263158 | 0 | 14.04841402 | 41.31 | 0.659927039 | 0.340072961 | [5 empty] | 110 x 220 mm Cylinder
Reference | Type | Expansion (%) | Control Expansion(%) | Damaged Compressive Strength | Control Compressive Strength | Compressive Strength Loss | Compressive Strength Remained | Damaged Elastic Modulus | Control Elastic Modulus | Elastic Modulus Loss | Elastic Modulus Remained | Mean/Individual | Speciment Dimension
Bouzabata et al. (2012) | DEF | 0.004700353 | 0 |  |  |  |  | 47.45607477 | 46.5 | -0.02056075 | 1.020561 |  | 40x40x160 mm Prism
Bouzabata et al. (2012) | DEF | 0.002350176 | 0 |  |  |  |  | 46.41308411 | 46.5 | 0.001869159 | 0.9981308 |  | 40x40x160 mm Prism
Bouzabata et al. (2012) | DEF | 0.173913 | 0 |  |  |  |  | 42.06728972 | 46.5 | 0.0953271 | 0.9046729 |  | 40x40x160 mm Prism
Bouzabata et al. (2012) | DEF | 0.1668625 | 0 |  |  |  |  | 39.3728972 | 46.5 | 0.153271 | 0.846729 |  | 40x40x160 mm Prism
Bouzabata et al. (2012) | DEF | 0.1786134 | 0 |  |  |  |  | 37.8953271 | 46.5 | 0.1850467 | 0.8149533 |  | 40x40x160 mm Prism
Bouzabata et al. (2012) | DEF | 0.2914219 | 0 |  |  |  |  | 37.72149533 | 46.5 | 0.188785 | 0.811215 |  | 40x40x160 mm Prism
Bouzabata et al. (2012) | DEF | 0.361927145 | 0 |  |  |  |  | 35.37476636 | 46.5 | 0.2392523 | 0.7607477 |  | 40x40x160 mm Prism
Bouzabata et al. (2012) | DEF | 0.3149236 | 0 |  |  |  |  | 31.63738318 | 46.5 | 0.3196262 | 0.6803738 |  | 40x40x160 mm Prism
Bouzabata et al. (2012) | DEF | 0.5687427 | 0 |  |  |  |  | 30.7682243 | 46.5 | 0.3383178 | 0.6616822 |  | 40x40x160 mm Prism
Bouzabata et al. (2012) | DEF | 0.6650999 | 0 |  |  |  |  | 28.16074766 | 46.5 | 0.3943925 | 0.6056075 |  | 40x40x160 mm Prism
Bouzabata et al. (2012) | DEF | 0.8977673 | 0 |  |  |  |  | 28.68224299 | 46.5 | 0.3831776 | 0.6168224 |  | 40x40x160 mm Prism
Bouzabata et al. (2012) | DEF | 0.9189189 | 0 |  |  |  |  | 30.33364486 | 46.5 | 0.3476636 | 0.6523364 |  | 40x40x160 mm Prism
Bouzabata et al. (2012) | DEF | 0.9823737 | 0 |  |  |  |  | 27.55233645 | 46.5 | 0.4074766 | 0.5925234 |  | 40x40x160 mm Prism
Bouzabata et al. (2012) | DEF | 1.130434783 | 0 |  |  |  |  | 29.63831776 | 46.5 | 0.3626168 | 0.6373832 |  | 40x40x160 mm Prism
Bouzabata et al. (2012) | DEF | 1.318448884 | 0 |  |  |  |  | 28.68224299 | 46.5 | 0.3831776 | 0.6168224 |  | 40x40x160 mm Prism
Bouzabata et al. (2012) | DEF | 1.346650999 | 0 |  |  |  |  | 31.72429907 | 46.5 | 0.317757 | 0.682243 |  | 40x40x160 mm Prism
Bouzabata et al. (2012) | DEF | 1.35840188 | 0 |  |  |  |  | 33.81028037 | 46.5 | 0.2728972 | 0.7271028 |  | 40x40x160 mm Prism
Bouzabata et al. (2012) | DEF | 1.403055229 | 0 |  |  |  |  | 24.07570093 | 46.5 | 0.482243 | 0.517757 |  | 40x40x160 mm Prism
Bouzabata et al. (2012) | DEF | 1.424206816 | 0 |  |  |  |  | 31.11588785 | 46.5 | 0.3308411 | 0.6691589 |  | 40x40x160 mm Prism
Bouzabata et al. (2012) | DEF | 1.485311398 | 0 |  |  |  |  | 26.33551402 | 46.5 | 0.4336449 | 0.5663551 |  | 40x40x160 mm Prism
Bouzabata et al. (2012) | DEF | 1.539365452 | 0 |  |  |  |  | 27.2046729 | 46.5 | 0.4149533 | 0.5850467 |  | 40x40x160 mm Prism
Bouzabata et al. (2012) | DEF | 1.555816686 | 0 |  |  |  |  | 25.55327103 | 46.5 | 0.4504673 | 0.5495327 |  | 40x40x160 mm Prism
Bouzabata et al. (2012) | DEF | 1.689776733 | 0 |  |  |  |  | 27.03084112 | 46.5 | 0.4186916 | 0.5813084 |  | 40x40x160 mm Prism
Reference | Type | Expansion (%) | Control Expansion(%) | Damaged Compressive Strength | Control Compressive Strength | Compressive Strength Loss | Compressive Strength Remained | Damaged Elastic Modulus | Control Elastic Modulus | Elastic Modulus Loss | Elastic Modulus Remained | Mean/Individual | Speciment Dimension
Al Shamaa et al. (2014) | DEF | 0 | 0 | 31.12068966 | 31.12068966 | 0 | 1 | 28.39931153 | 28.39931153 | 0 | 1 |  | 110 x 220 mm Cylinder
Al Shamaa et al. (2014) | DEF | 0.02 | 0 | 33.10344828 | 31.12068966 | -0.06371191 | 1.063712 | 29.60413081 | 28.39931153 | -0.04242424 | 1.042424 |  | 110 x 220 mm Cylinder
Al Shamaa et al. (2014) | DEF | 0.08 | 0 | 38.79310345 | 31.12068966 | -0.2465374 | 1.246537 | 28.31325301 | 28.39931153 | 0.003030303 | 0.9969697 |  | 110 x 220 mm Cylinder
Al Shamaa et al. (2014) | DEF | 0.2 | 0 | 30.0862069 | 31.12068966 | 0.033241 | 0.966759 | 21.51462995 | 28.39931153 | 0.2424242 | 0.7575758 |  | 110 x 220 mm Cylinder
Al Shamaa et al. (2014) | DEF | 0.27 | 0 | 31.63793103 | 31.12068966 | -0.0166205 | 1.01662 | 24.7848537 | 28.39931153 | 0.1272727 | 0.8727273 |  | 110 x 220 mm Cylinder
ALKAN HAFCI (2013)* | ASR | 0.0422 | 0 | 48.5 | 52.4 | 0.07442748 | 0.9255725 |  |  |  |  | Mean | 150x150x150 mm Cube
ALKAN HAFCI (2013)* | ASR | 0.101 | 0 | 45.1 | 52.4 | 0.139313 | 0.860687 |  |  |  |  | Mean | 150x150x150 mm Cube
ALKAN HAFCI (2013)* | ASR | 0.0402 | 0 | 37.1 | 40.7 | 0.08845209 | 0.9115479 |  |  |  |  | Mean | 100 x 200 mm Cylinder
ALKAN HAFCI (2013)* | ASR | 0.1002 | 0 | 35.6 | 40.7 | 0.1253071 | 0.8746929 |  |  |  |  | Mean | 100 x 200 mm Cylinder
ALKAN HAFCI (2013)* | ASR | 0.0402 | 0 |  |  |  |  | 27.5 | 35 | 0.2142857 | 0.7857143 | Mean | 100 x 200 mm Cylinder
ALKAN HAFCI (2013)* | ASR | 0.1002 | 0 |  |  |  |  | 22.4 | 35 | 0.36 | 0.64 | Mean | 100 x 200 mm Cylinder
T.Ahmed et al.(2003) Mix A* | ASR | 0 | 0.06 | 50.3 | 51.15 | 0.01661779 | 0.9833822 | 34.69 | 32.45 | -0.06902928 | 1.069029 |  | 100x100x100 mm Cube
T.Ahmed et al.(2003) Mix A* | ASR | 0.27 | 0.093 | 42.25 | 51.15 | 0.173998 | 0.826002 | 33.38 | 33.7 | 0.009495549 | 0.9905045 |  | 100x100x100 mm Cube
T.Ahmed et al.(2003) Mix A* | ASR | 0.405 | 0.1 | 54.9 | 57.25 | 0.04104803 | 0.958952 | 27.11 | 33.95 | 0.2014728 | 0.7985272 |  | 100x100x100 mm Cube
T.Ahmed et al.(2003) Mix A* | ASR | 0.405 | 0.113 | 44.9 | 63.45 | 0.2923562 | 0.7076438 | 15.33 | 35.25 | 0.5651064 | 0.4348936 |  | 100x100x100 mm Cube
T.Ahmed et al.(2003) Mix A* | ASR | 0.405 | 0.127 | 57 | 65.3 | 0.1271057 | 0.8728943 | 12.65 | 36.36 | 0.6520902 | 0.3479098 |  | 100x100x100 mm Cube
T.Ahmed et al.(2003) Mix B* | ASR | 0.02 | 0.06 | 38.1 | 51.15 | 0.255132 | 0.744868 | 8.85 | 32.45 | 0.7272727 | 0.2727273 |  | 100x100x100 mm Cube
T.Ahmed et al.(2003) Mix B* | ASR | 0.126 | 0.093 | 27.5 | 51.15 | 0.4623656 | 0.5376344 | 2.93 | 33.7 | 0.9130564 | 0.08694362 |  | 100x100x100 mm Cube
T.Ahmed et al.(2003) Mix B* | ASR | 0.156 | 0.1 | 26.2 | 57.25 | 0.542358079 | 0.457641921 | 2.89 | 33.95 | 0.9148748 | 0.08512518 |  | 100x100x100 mm Cube
T.Ahmed et al.(2003) Mix B* | ASR | 0.166 | 0.113 | 26.4 | 63.45 | 0.5839243 | 0.4160757 | 2.17 | 35.25 | 0.9384397 | 0.06156028 |  | 100x100x100 mm Cube
T.Ahmed et al.(2003) Mix B* | ASR | 0.17 | 0.127 | 26.5 | 65.3 | 0.5941807 | 0.4058193 | 1.72 | 36.36 | 0.9526953 | 0.04730473 |  | 100x100x100 mm Cube
Nixon PJ et al.(1985) Swamy RN el al.(1985) | ASR | 0.623 | 0 | 44.5 | 73.5 | 0.3945578 | 0.6054422 | 18.88 | 45.4 | 0.584141 | 0.415859
Clark LA et al.(1989) | ASR | 0.5 | 0 | 0.75 | 1 | 0.25 | 0.75 | 0.35 | 1 | 0.65 | 0.35
Clayton N et al.(1990) | ASR | 0.4 | 0 | 56 | 73.50045938 | 0.2381 | 0.7619
Swamy & Al-Asali (1988) 1 Mix 4.5% | ASR | 0.316 | 0.003 | 44.5 | 60.1 | 0.259567388 | 0.740432612 | [5 empty] | 100x100x100 mm Cube
Swamy & Al-Asali (1988) 1 Mix 4.5% | ASR | 0.883 | 0.017 | 39.9 | 61.9 | 0.355411955 | 0.644588045 | [5 empty] | 100x100x100 mm Cube
Swamy & Al-Asali (1988) 1 Mix 4.5% | ASR | 1.644 | 0.021 | 27.5 | 73.5 | 0.62585034 | 0.37414966 | [5 empty] | 100x100x100 mm Cube
Swamy & Al-Asali (1988) 1 Mix 4.5% | ASR | 0.005 | 0.003 | 52.5 | 60.1 | 0.126455907 | 0.873544093 | [5 empty] | 100x100x100 mm Cube
Swamy & Al-Asali (1988) 1 Mix 4.5% | ASR | 0.023 | 0.017 | 50.5 | 61.9 | 0.184168013 | 0.815831987 | [5 empty] | 100x100x100 mm Cube
Swamy & Al-Asali (1988) 1 Mix 4.5% | ASR | 0.623 | 0.021 | 44.5 | 73.5 | 0.394557823 | 0.605442177 | [5 empty] | 100x100x100 mm Cube
Swamy & Al-Asali (1988) 2 Mix 4.5% | ASR | 0.05 | 0 | 0.91 | 1 | 0.09 | 0.91 | [5 empty] | 100x100x100 mm Cube
Swamy & Al-Asali (1988) 2 Mix 4.5% | ASR | 0.1 | 0 | 0.89 | 1 | 0.11 | 0.89 | [5 empty] | 100x100x100 mm Cube
Swamy & Al-Asali (1988) 2 Mix 4.5% | ASR | 0.2 | 0 | 0.8 | 1 | 0.2 | 0.8 | [5 empty] | 100x100x100 mm Cube
Swamy & Al-Asali (1988) 2 Mix 4.5% | ASR | 0.4 | 0 | 0.73 | 1 | 0.27 | 0.73 | [5 empty] | 100x100x100 mm Cube
Swamy & Al-Asali (1988) 2 Mix 4.5% | ASR | 0.6 | 0 | 0.7 | 1 | 0.3 | 0.7 | [5 empty] | 100x100x100 mm Cube
Swamy & Al-Asali (1988) 2 Mix 4.5% | ASR | 1 | 0 | 0.62 | 1 | 0.38 | 0.62 | [5 empty] | 100x100x100 mm Cube
Swamy & Al-Asali (1988) 2 Mix 4.5% | ASR | 1.6 | 0 | 0.38 | 1 | 0.62 | 0.38 | [5 empty] | 100x100x100 mm Cube
Swamy & Al-Asali (1988) 2 Mix 4.5% | ASR | 0.05 | 0 | 0.88 | 1 | 0.12 | 0.88 | [5 empty] | 100x100x100 mm Cube
Swamy & Al-Asali (1988) 2 Mix 4.5% | ASR | 0.1 | 0 | 0.89 | 1 | 0.11 | 0.89 | [5 empty] | 100x100x100 mm Cube
Swamy & Al-Asali (1988) 2 Mix 4.5% | ASR | 0.2 | 0 | 0.85 | 1 | 0.15 | 0.85 | [5 empty] | 100x100x100 mm Cube
Swamy & Al-Asali (1988) 2 Mix 4.5% | ASR | 0.4 | 0 | 0.7 | 1 | 0.3 | 0.7 | [5 empty] | 100x100x100 mm Cube
Swamy & Al-Asali (1988) 2 Mix 4.5% | ASR | 0.6 | 0 | 0.6 | 1 | 0.4 | 0.6 | [5 empty] | 100x100x100 mm Cube
Swamy & Al-Asali (1988) 3 Mix 4.5% | ASR | 0.004 | 0 |  |  |  |  | 37.5 | 38.8 | 0.033505155 | 0.966494845 |  | 100x100x100 mm Cube
Swamy & Al-Asali (1988) 3 Mix 4.5% | ASR | 0.071 | 0 |  |  |  |  | 32.7 | 41 | 0.202439024 | 0.797560976 |  | 100x100x100 mm Cube
Swamy & Al-Asali (1988) 3 Mix 4.5% | ASR | 0.097 | 0.001 |  |  |  |  | 23.7 | 41.1 | 0.423357664 | 0.576642336 |  | 100x100x100 mm Cube
Swamy & Al-Asali (1988) 3 Mix 4.5% | ASR | 0.316 | 0.003 |  |  |  |  | 20.8 | 42.5 | 0.510588235 | 0.489411765 |  | 100x100x100 mm Cube
Swamy & Al-Asali (1988) 3 Mix 4.5% | ASR | 0.883 | 0.017 |  |  |  |  | 19.6 | 44.2 | 0.556561086 | 0.443438914 |  | 100x100x100 mm Cube
Swamy & Al-Asali (1988) 3 Mix 4.5% | ASR | 1.644 | 0.021 |  |  |  |  | 10.4 | 45.5 | 0.771428571 | 0.228571429 |  | 100x100x100 mm Cube
Swamy & Al-Asali (1988) 3 Mix 4.5% | ASR | 0.005 | 0.001 |  |  |  |  | 40.2 | 41.1 | 0.02189781 | 0.97810219 |  | 100x100x100 mm Cube
Swamy & Al-Asali (1988) 3 Mix 4.5% | ASR | 0.023 | 0.003 |  |  |  |  | 40.8 | 42.5 | 0.04 | 0.96 |  | 100x100x100 mm Cube
Swamy & Al-Asali (1988) 3 Mix 4.5% | ASR | 0.259 | 0.017 |  |  |  |  | 24 | 44.2 | 0.457013575 | 0.542986425 |  | 100x100x100 mm Cube
Swamy & Al-Asali (1988) 3 Mix 4.5% | ASR | 0.623 | 0.021 |  |  |  |  | 18.9 | 45.5 | 0.584615385 | 0.415384615 |  | 100x100x100 mm Cube
Swamy & Al-Asali (1988) 4 Mix 4.5% | ASR | 0 | 0 |  |  |  |  | 0.954 | 1 | 0.046 | 0.954 |  | 100x100x100 mm Cube
Swamy & Al-Asali (1988) 4 Mix 4.5% | ASR | 0.071 | 0 |  |  |  |  | 0.797 | 1 | 0.203 | 0.797 |  | 100x100x100 mm Cube
Swamy & Al-Asali (1988) 4 Mix 4.5% | ASR | 0.097 | 0 |  |  |  |  | 0.577 | 1 | 0.423 | 0.577 |  | 100x100x100 mm Cube
Swamy & Al-Asali (1988) 4 Mix 4.5% | ASR | 0.316 | 0 |  |  |  |  | 0.489 | 1 | 0.511 | 0.489 |  | 100x100x100 mm Cube
Swamy & Al-Asali (1988) 4 Mix 4.5% | ASR | 0.883 | 0 |  |  |  |  | 0.442 | 1 | 0.558 | 0.442 |  | 100x100x100 mm Cube
Swamy & Al-Asali (1988) 4 Mix 4.5% | ASR | 1.442 | 0 |  |  |  |  | 0.253 | 1 | 0.747 | 0.253 |  | 100x100x100 mm Cube
Swamy & Al-Asali (1988) 4 Mix 4.5% | ASR | 1.618 | 0 |  |  |  |  | 0.181 | 1 | 0.819 | 0.181 |  | 100x100x100 mm Cube
Swamy & Al-Asali (1988) 4 Mix 4.5% | ASR | 1.644 | 0 |  |  |  |  | 0.229 | 1 | 0.771 | 0.229 |  | 100x100x100 mm Cube
Swamy & Al-Asali (1988) 4 Mix 4.5% | ASR | 0 | 0 |  |  |  |  | 0.973 | 1 | 0.027 | 0.973 |  | 100x100x100 mm Cube
Swamy & Al-Asali (1988) 4 Mix 4.5% | ASR | 0 | 0 |  |  |  |  | 0.962 | 1 | 0.038 | 0.962 |  | 100x100x100 mm Cube
Swamy & Al-Asali (1988) 4 Mix 4.5% | ASR | 0.005 | 0 |  |  |  |  | 0.977 | 1 | 0.023 | 0.977 |  | 100x100x100 mm Cube
Swamy & Al-Asali (1988) 4 Mix 4.5% | ASR | 0.023 | 0 |  |  |  |  | 0.96 | 1 | 0.04 | 0.96 |  | 100x100x100 mm Cube
Swamy & Al-Asali (1988) 4 Mix 4.5% | ASR | 0.259 | 0 |  |  |  |  | 0.543 | 1 | 0.457 | 0.543 |  | 100x100x100 mm Cube
Swamy & Al-Asali (1988) 4 Mix 4.5% | ASR | 0.615 | 0 |  |  |  |  | 0.32 | 1 | 0.68 | 0.32 |  | 100x100x100 mm Cube
Swamy & Al-Asali (1988) 4 Mix 4.5% | ASR | 0.625 | 0 |  |  |  |  | 0.402 | 1 | 0.598 | 0.402 |  | 100x100x100 mm Cube
Swamy & Al-Asali (1988) 4 Mix 4.5% | ASR | 0.623 | 0 |  |  |  |  | 0.416 | 1 | 0.584 | 0.416 |  | 100x100x100 mm Cube
小川森平(2018)* | ASR | 2.332 | 0.32 | 13.8 | 24 | 0.425 | 0.575 | 13.68 | 24 | 0.43 | 0.57 |  | Cylinder