## Sheet1
Research_datas
Resource | Type | Expansion (%) | Control Expansion(%) | Damaged Compressive Strength | Control Compressive Strength | Compressive Strength Loss | Damaged Elastic Modulus | Control Elastic Modulus | Elastic Modulus Loss | Mean/Individual | Note
Giannini (2012), Mixture 1* | DEF | 0 | 0 | 27.36667 | 27.36667 | 0 | 23.13333 | 23.13333 | 0 | Mean | Cylinder
Giannini (2012), Mixture 1* | DEF | 0.102 | 0 | 28.4 | 27.36667 | -0.037758830694274 | 20.03333 | 23.13333 | 0.134005763688761 | Mean | Cylinder
Giannini (2012), Mixture 1* | DEF | 0.208 | 0 | 26.2 | 27.36667 | 0.0426309378806345 | 14.76667 | 23.13333 | 0.361671469740632 | Mean | Cylinder
Giannini (2012), Mixture 1* | DEF | 0.344 | 0 | 19.66667 | 27.36667 | 0.2813642 | 8.166667 | 23.13333 | 0.646974063400576 | Mean | Cylinder
Giannini (2012), Mixture 1* | DEF | 0.415 | 0 | 18.76667 | 27.36667 | 0.314250913520097 | 7.533333 | 23.13333 | 0.674351585014409 | Mean | Cylinder
Giannini (2012), Mixture 1* | DEF | 0.506 | 0 | 18.33333 | 27.36667 | 0.330085261875763 | 6.7 | 23.13333 | 0.710374639769452 | Mean | Cylinder
Giannini (2012), Mixture 1* | DEF | 1.011 | 0 | 15.93333 | 27.36667 | 0.417783191230209 | 5.833333 | 23.13333 | 0.747838616714697 | Mean | Cylinder
Giannini (2012), Mixture 2* | DEF | 0.008 | 0.008 | 33 | 33 | 0 | 23.56667 | 23.56667 | 0 | Mean | Cylinder
Giannini (2012), Mixture 2* | DEF | 0.079 | 0.008 | 32.9 | 33 | 0.00303030303030307 | 20.13333 | 23.56667 | 0.145685997171148 | Mean | Cylinder
Giannini (2012), Mixture 2* | DEF | 0.179 | 0.008 | 32.43333 | 33 | 0.0171717171717181 | 17.93333 | 23.56667 | 0.239038189533241 | Mean | Cylinder
Giannini (2012), Mixture 2* | DEF | 0.266 | 0.008 | 29.33333 | 33 | 0.111111111111112 | 16.2 | 23.56667 | 0.312588401697314 | Mean | Cylinder
Giannini (2012), Mixture 2* | DEF | 0.327 | 0.008 | 32.9 | 33 | 0.00303030303030307 | 18.6 | 23.56667 | 0.210749646393212 | Mean | Cylinder
Giannini (2012), Mixture 2* | DEF | 0.454 | 0.008 | 25.13333 | 33 | 0.238383838383839 | 9.6 | 23.56667 | 0.592644978783593 | Mean | Cylinder
Giannini (2012), Mixture 1* | ASR | 0.009 | 0.009 | 33.9 | 33.9 | 0 | 29.1 | 29.1 | 0 | Mean | Cylinder
Giannini (2012), Mixture 1* | ASR | 0.109 | 0.009 | 35.36667 | 33.9 | -0.0432645034414957 | 20.06667 | 29.1 | 0.310423825887742 | Mean | Cylinder
Giannini (2012), Mixture 1* | ASR | 0.181 | 0.009 | 33.26667 | 33.9 | 0.0186823992133716 | 17.83333 | 29.1 | 0.387170675830471 | Mean | Cylinder
Giannini (2012), Mixture 1* | ASR | 0.272 | 0.009 | 30.53333 | 33.9 | 0.0993117010816136 | 14.86667 | 29.1 | 0.489117983963344 | Mean | Cylinder
Giannini (2012), Mixture 1* | ASR | 0.379 | 0.009 | 28.9 | 33.9 | 0.147492625368732 | 13.06667 | 29.1 | 0.550973654066437 | Mean | Cylinder
Giannini (2012), Mixture 1* | ASR | 0.416 | 0.009 | 29.36667 | 33.9 | 0.133726647000982 | 15.96667 | 29.1 | 0.4513173 | Mean | Cylinder
Giannini (2012), Mixture 1* | ASR | 0.429 | 0.009 | 29.9 | 33.9 | 0.117994100294985 | 17.05 | 29.1 | 0.414089347079038 | Mean | Cylinder
Giannini (2012), Mixture 2* | ASR | 0.01 | 0.01 | 35.86667 | 35.86667 | 0 | 29.5 | 29.5 | 0 | Mean | Cylinder
Giannini (2012), Mixture 2* | ASR | 0.045 | 0.01 | 36.63333 | 35.86667 | -0.0213754646840128 | 25.7 | 29.5 | 0.128813559322034 | Mean | Cylinder
Giannini (2012), Mixture 2* | ASR | 0.074 | 0.01 | 37.96667 | 35.86667 | -0.0585501858736057 | 24.6 | 29.5 | 0.166101694915254 | Mean | Cylinder
Giannini (2012), Mixture 2* | ASR | 0.135 | 0.01 | 39.7 | 35.86667 | -0.106877323420073 | 23.93333 | 29.5 | 0.188700564971752 | Mean | Cylinder
Giannini (2012), Mixture 2* | ASR | 0.16 | 0.01 | 41.56667 | 35.86667 | -0.158921933085502 | 22.63333 | 29.5 | 0.232768361581922 | Mean | Cylinder
Giannini (2012), Mixture 2* | ASR | 0.177 | 0.01 | 42.03333 | 35.86667 | -0.171933085501857 | 23.93333 | 29.5 | 0.188700564971752 | Mean | Cylinder
Brunetaud et al. (2008) | DEF | 0 | 0 | 41.31 | 41.31 | 0
Brunetaud et al. (2008) | DEF | 0.477631578947368 | 0 | 34.33222 | 41.31 | 0.168912603067567
Brunetaud et al. (2008) | DEF | 0.540789473684211 | 0 | 34.03172 | 41.31 | 0.176186891005706
Brunetaud et al. (2008) | DEF | 0.538157894736842 | 0 | 30.87646 | 41.31 | 0.2525669
Brunetaud et al. (2008) | DEF | 0.888157894736842 | 0 | 21.86144 | 41.31 | 0.470795552500353
Brunetaud et al. (2008) | DEF | 0.926315789473684 | 0 | 21.63606 | 41.31 | 0.4762513
Brunetaud et al. (2008) | DEF | 0.955263157894737 | 0 | 20.58431 | 41.31 | 0.501711276237446
Brunetaud et al. (2008) | DEF | 0.956578947368421 | 0 | 17.95492 | 41.31 | 0.565361295696168
Brunetaud et al. (2008) | DEF | 1.059211 | 0 | 14.87479 | 41.31 | 0.639922747062096
Brunetaud et al. (2008) | DEF | 1.148684 | 0 | 15.02504 | 41.31 | 0.636285603093026
Brunetaud et al. (2008) | DEF | 1.153947 | 0 | 15.77629 | 41.31 | 0.618099883247679
Brunetaud et al. (2008) | DEF | 1.231579 | 0 | 15.32554 | 41.31 | 0.629011315154888
Brunetaud et al. (2008) | DEF | 1.280263 | 0 | 14.04841 | 41.31 | 0.659927
Bouzabata et al. (2012) | DEF | 0.00470035252643965 | 0 |  |  |  | 47.45607 | 46.5 | -0.0205607476635506
Bouzabata et al. (2012) | DEF | 0.00235017626321993 | 0 |  |  |  | 46.41308 | 46.5 | 0.00186915887850542
Bouzabata et al. (2012) | DEF | 0.173913043478261 | 0 |  |  |  | 42.06729 | 46.5 | 0.0953271028037376
Bouzabata et al. (2012) | DEF | 0.166862514688602 | 0 |  |  |  | 39.3729 | 46.5 | 0.153271028037383
Bouzabata et al. (2012) | DEF | 0.178613396004701 | 0 |  |  |  | 37.89533 | 46.5 | 0.185046728971963
Bouzabata et al. (2012) | DEF | 0.291421856639248 | 0 |  |  |  | 37.7215 | 46.5 | 0.188785046728972
Bouzabata et al. (2012) | DEF | 0.3619271 | 0 |  |  |  | 35.37477 | 46.5 | 0.239252336448598
Bouzabata et al. (2012) | DEF | 0.314923619271445 | 0 |  |  |  | 31.63738 | 46.5 | 0.319626168224299
Bouzabata et al. (2012) | DEF | 0.568742655699178 | 0 |  |  |  | 30.76822 | 46.5 | 0.338317757009346
Bouzabata et al. (2012) | DEF | 0.665099882491187 | 0 |  |  |  | 28.16075 | 46.5 | 0.394392523364486
Bouzabata et al. (2012) | DEF | 0.897767332549941 | 0 |  |  |  | 28.68224 | 46.5 | 0.383177570093458
Bouzabata et al. (2012) | DEF | 0.918918918918919 | 0 |  |  |  | 30.33364 | 46.5 | 0.347663551401869
Bouzabata et al. (2012) | DEF | 0.982373678025852 | 0 |  |  |  | 27.55234 | 46.5 | 0.407476635514019
Bouzabata et al. (2012) | DEF | 1.130435 | 0 |  |  |  | 29.63832 | 46.5 | 0.362616822429908
Bouzabata et al. (2012) | DEF | 1.318449 | 0 |  |  |  | 28.68224 | 46.5 | 0.383177570093458
Bouzabata et al. (2012) | DEF | 1.346651 | 0 |  |  |  | 31.7243 | 46.5 | 0.317757009345794
Bouzabata et al. (2012) | DEF | 1.358402 | 0 |  |  |  | 33.81028 | 46.5 | 0.272897196261682
Bouzabata et al. (2012) | DEF | 1.403055 | 0 |  |  |  | 24.0757 | 46.5 | 0.482242990654206
Bouzabata et al. (2012) | DEF | 1.424207 | 0 |  |  |  | 31.11589 | 46.5 | 0.330841121495327
Bouzabata et al. (2012) | DEF | 1.485311 | 0 |  |  |  | 26.33551 | 46.5 | 0.433644859813084
Bouzabata et al. (2012) | DEF | 1.539365 | 0 |  |  |  | 27.20467 | 46.5 | 0.414953271028037
Bouzabata et al. (2012) | DEF | 1.555817 | 0 |  |  |  | 25.55327 | 46.5 | 0.450467289719626
Bouzabata et al. (2012) | DEF | 1.689777 | 0 |  |  |  | 27.03084 | 46.5 | 0.418691588785047
Al Shamaa et al. (2014) | DEF | 0 | 0 | 31.12069 | 31.12069 | 0 | 28.39931 | 28.39931 | 0
Al Shamaa et al. (2014) | DEF | 0.02 | 0 | 33.10345 | 31.12069 | -0.0637119113573422 | 29.60413 | 28.39931 | -0.0424242424242411
Al Shamaa et al. (2014) | DEF | 0.08 | 0 | 38.7931 | 31.12069 | -0.246537396121885 | 28.31325 | 28.39931 | 0.00303030303030446
Al Shamaa et al. (2014) | DEF | 0.2 | 0 | 30.08621 | 31.12069 | 0.0332409972299172 | 21.51463 | 28.39931 | 0.242424242424243
Al Shamaa et al. (2014) | DEF | 0.27 | 0 | 31.63793 | 31.12069 | -0.0166204986149603 | 24.78485 | 28.39931 | 0.127272727272727
ALKAN HAFCI (2013)* | ASR | 0.0422 | 0 | 48.5 | 52.4 | 0.0744274809160305 |  |  |  | Mean | Cube
ALKAN HAFCI (2013)* | ASR | 0.101 | 0 | 45.1 | 52.4 | 0.139312977099237 |  |  |  | Mean | Cube
ALKAN HAFCI (2013)* | ASR | 0.0402 | 0 | 37.1 | 40.7 | 0.0884520884520885 |  |  |  | Mean | Cylinder
ALKAN HAFCI (2013)* | ASR | 0.1002 | 0 | 35.6 | 40.7 | 0.125307125307125 |  |  |  | Mean | Cylinder
ALKAN HAFCI (2013)* | ASR | 0.0402 | 0 |  |  |  | 27.5 | 35 | 0.214285714285714 | Mean | Cylinder
ALKAN HAFCI (2013)* | ASR | 0.1002 | 0 |  |  |  | 22.4 | 35 | 0.36 | Mean | Cylinder
T.Ahmed et al.(2003) Mix A* | ASR | 0 | 0.06 | 50.3 | 51.15 | 0.0166177908113392 | 34.69 | 32.45 | -0.0690292758089367
T.Ahmed et al.(2003) Mix A* | ASR | 0.27 | 0.093 | 42.25 | 51.15 | 0.173998044965787 | 33.38 | 33.7 | 0.00949554896142434
T.Ahmed et al.(2003) Mix A* | ASR | 0.405 | 0.1 | 54.9 | 57.25 | 0.0410480349344978 | 27.11 | 33.95 | 0.201472754050074
T.Ahmed et al.(2003) Mix A* | ASR | 0.405 | 0.113 | 44.9 | 63.45 | 0.292356185973207 | 15.33 | 35.25 | 0.565106382978723
T.Ahmed et al.(2003) Mix A* | ASR | 0.405 | 0.127 | 57 | 65.3 | 0.127105666156202 | 12.65 | 36.36 | 0.652090209020902
T.Ahmed et al.(2003) Mix B* | ASR | 0.02 | 0.06 | 38.1 | 51.15 | 0.255131964809384 | 8.85 | 32.45 | 0.727272727272727
T.Ahmed et al.(2003) Mix B* | ASR | 0.126 | 0.093 | 27.5 | 51.15 | 0.462365591397849 | 2.93 | 33.7 | 0.913056379821958
T.Ahmed et al.(2003) Mix B* | ASR | 0.156 | 0.1 | 26.2 | 57.25 | 0.5423581 | 2.89 | 33.95 | 0.914874815905744
T.Ahmed et al.(2003) Mix B* | ASR | 0.166 | 0.113 | 26.4 | 63.45 | 0.583924349881797 | 2.17 | 35.25 | 0.938439716312057
T.Ahmed et al.(2003) Mix B* | ASR | 0.17 | 0.127 | 26.5 | 65.3 | 0.594180704441041 | 1.72 | 36.36 | 0.952695269526953
Nixon PJ et al.(1985) Swamy RN el al.(1985) | ASR | 0.623 | 0 | 44.5 | 73.5 | 0.394557823129252 | 18.88 | 45.4 | 0.584140969162996
Clark LA et al.(1989) | ASR | 0.5 | 0 | 0.75 | 1 | 0.25 | 0.35 | 1 | 0.65 |  | In Loss Ratio
Clayton N et al.(1990) | ASR | 0.4 | 0 | 56 | 73.50046 | 0.2381
Swamy & Al-Asali (1988) 1 Mix 4.5% (From ALKAN HAFCI (2013)*) | ASR | 0.316 | 0.003 | 44.5 | 60.1 | 0.2595674
Swamy & Al-Asali (1988) 1 Mix 4.5% (From ALKAN HAFCI (2013)*) | ASR | 0.883 | 0.017 | 39.9 | 61.9 | 0.355412
Swamy & Al-Asali (1988) 1 Mix 4.5% (From ALKAN HAFCI (2013)*) | ASR | 1.644 | 0.021 | 27.5 | 73.5 | 0.6258503
Swamy & Al-Asali (1988) 1 Mix 15% (From ALKAN HAFCI (2013)*) | ASR | 0.005 | 0.003 | 52.5 | 60.1 | 0.1264559
Swamy & Al-Asali (1988) 1 Mix 4.5% (From ALKAN HAFCI (2013)*) | ASR | 0.023 | 0.017 | 50.5 | 61.9 | 0.184168
Swamy & Al-Asali (1988) 1 Mix 4.5% (From ALKAN HAFCI (2013)*) | ASR | 0.623 | 0.021 | 44.5 | 73.5 | 0.3945578
Swamy & Al-Asali (1988) 2 Mix 4.5% (From ALKAN HAFCI (2013)*) | ASR | 0.05 | 0 | 0.91 | 1 | 0.09 |  |  |  |  | In Loss Ratio
Swamy & Al-Asali (1988) 2 Mix 4.5% (From ALKAN HAFCI (2013)*) | ASR | 0.1 | 0 | 0.89 | 1 | 0.11 |  |  |  |  | In Loss Ratio
Swamy & Al-Asali (1988) 2 Mix 4.5% (From ALKAN HAFCI (2013)*) | ASR | 0.2 | 0 | 0.8 | 1 | 0.2 |  |  |  |  | In Loss Ratio
Swamy & Al-Asali (1988) 2 Mix 4.5% (From ALKAN HAFCI (2013)*) | ASR | 0.4 | 0 | 0.73 | 1 | 0.27 |  |  |  |  | In Loss Ratio
Swamy & Al-Asali (1988) 2 Mix 4.5% (From ALKAN HAFCI (2013)*) | ASR | 0.6 | 0 | 0.7 | 1 | 0.3 |  |  |  |  | In Loss Ratio
Swamy & Al-Asali (1988) 2 Mix 4.5% (From ALKAN HAFCI (2013)*) | ASR | 1 | 0 | 0.62 | 1 | 0.38 |  |  |  |  | In Loss Ratio
Swamy & Al-Asali (1988) 2 Mix 4.5% (From ALKAN HAFCI (2013)*) | ASR | 1.6 | 0 | 0.38 | 1 | 0.62 |  |  |  |  | In Loss Ratio
Swamy & Al-Asali (1988) 2 Mix 15% (From ALKAN HAFCI (2013)*) | ASR | 0.05 | 0 | 0.88 | 1 | 0.12 |  |  |  |  | In Loss Ratio
Swamy & Al-Asali (1988) 2 Mix 15% (From ALKAN HAFCI (2013)*) | ASR | 0.1 | 0 | 0.89 | 1 | 0.11 |  |  |  |  | In Loss Ratio
Swamy & Al-Asali (1988) 2 Mix 15% (From ALKAN HAFCI (2013)*) | ASR | 0.2 | 0 | 0.85 | 1 | 0.15 |  |  |  |  | In Loss Ratio
Swamy & Al-Asali (1988) 2 Mix 15% (From ALKAN HAFCI (2013)*) | ASR | 0.4 | 0 | 0.7 | 1 | 0.3 |  |  |  |  | In Loss Ratio
Swamy & Al-Asali (1988) 2 Mix 15% (From ALKAN HAFCI (2013)*) | ASR | 0.6 | 0 | 0.6 | 1 | 0.4 |  |  |  |  | In Loss Ratio
Swamy & Al-Asali (1988) 3 Mix 4.5% (From ALKAN HAFCI (2013)*) | ASR | 0.004 | 0 |  |  |  | 37.5 | 38.8 | 0.03350515
Swamy & Al-Asali (1988) 3 Mix 4.5% (From ALKAN HAFCI (2013)*) | ASR | 0.071 | 0 |  |  |  | 32.7 | 41 | 0.202439
Swamy & Al-Asali (1988) 3 Mix 4.5% (From ALKAN HAFCI (2013)*) | ASR | 0.097 | 0.001 |  |  |  | 23.7 | 41.1 | 0.4233577
Swamy & Al-Asali (1988) 3 Mix 4.5% (From ALKAN HAFCI (2013)*) | ASR | 0.316 | 0.003 |  |  |  | 20.8 | 42.5 | 0.5105882
Swamy & Al-Asali (1988) 3 Mix 4.5% (From ALKAN HAFCI (2013)*) | ASR | 0.883 | 0.017 |  |  |  | 19.6 | 44.2 | 0.5565611
Swamy & Al-Asali (1988) 3 Mix 4.5% (From ALKAN HAFCI (2013)*) | ASR | 1.644 | 0.021 |  |  |  | 10.4 | 45.5 | 0.7714286
Swamy & Al-Asali (1988) 3 Mix 15% (From ALKAN HAFCI (2013)*) | ASR | 0.005 | 0.001 |  |  |  | 40.2 | 41.1 | 0.02189781
Swamy & Al-Asali (1988) 3 Mix 15% (From ALKAN HAFCI (2013)*) | ASR | 0.023 | 0.003 |  |  |  | 40.8 | 42.5 | 0.04
Swamy & Al-Asali (1988) 3 Mix 15% (From ALKAN HAFCI (2013)*) | ASR | 0.259 | 0.017 |  |  |  | 24 | 44.2 | 0.4570136
Swamy & Al-Asali (1988) 3 Mix 15% (From ALKAN HAFCI (2013)*) | ASR | 0.623 | 0.021 |  |  |  | 18.9 | 45.5 | 0.5846154
Swamy & Al-Asali (1988) 4 Mix 4.5% (From ALKAN HAFCI (2013)*) | ASR | 0 | 0 |  |  |  | 0.954 | 1 | 0.046
Swamy & Al-Asali (1988) 4 Mix 4.5% (From ALKAN HAFCI (2013)*) | ASR | 0.071 | 0 |  |  |  | 0.797 | 1 | 0.203
Swamy & Al-Asali (1988) 4 Mix 4.5% (From ALKAN HAFCI (2013)*) | ASR | 0.097 | 0 |  |  |  | 0.577 | 1 | 0.423
Swamy & Al-Asali (1988) 4 Mix 4.5% (From ALKAN HAFCI (2013)*) | ASR | 0.316 | 0 |  |  |  | 0.489 | 1 | 0.511
Swamy & Al-Asali (1988) 4 Mix 4.5% (From ALKAN HAFCI (2013)*) | ASR | 0.883 | 0 |  |  |  | 0.442 | 1 | 0.558
Swamy & Al-Asali (1988) 4 Mix 4.5% (From ALKAN HAFCI (2013)*) | ASR | 1.442 | 0 |  |  |  | 0.253 | 1 | 0.747
Swamy & Al-Asali (1988) 4 Mix 4.5% (From ALKAN HAFCI (2013)*) | ASR | 1.618 | 0 |  |  |  | 0.181 | 1 | 0.819
Swamy & Al-Asali (1988) 4 Mix 4.5% (From ALKAN HAFCI (2013)*) | ASR | 1.644 | 0 |  |  |  | 0.229 | 1 | 0.771
Swamy & Al-Asali (1988) 4 Mix 15% (From ALKAN HAFCI (2013)*) | ASR | 0 | 0 |  |  |  | 0.973 | 1 | 0.027
Swamy & Al-Asali (1988) 4 Mix 15% (From ALKAN HAFCI (2013)*) | ASR | 0 | 0 |  |  |  | 0.962 | 1 | 0.038
Swamy & Al-Asali (1988) 4 Mix 15% (From ALKAN HAFCI (2013)*) | ASR | 0.005 | 0 |  |  |  | 0.977 | 1 | 0.023
Swamy & Al-Asali (1988) 4 Mix 15% (From ALKAN HAFCI (2013)*) | ASR | 0.023 | 0 |  |  |  | 0.96 | 1 | 0.04
Swamy & Al-Asali (1988) 4 Mix 15% (From ALKAN HAFCI (2013)*) | ASR | 0.259 | 0 |  |  |  | 0.543 | 1 | 0.457
Swamy & Al-Asali (1988) 4 Mix 15% (From ALKAN HAFCI (2013)*) | ASR | 0.615 | 0 |  |  |  | 0.32 | 1 | 0.68
Swamy & Al-Asali (1988) 4 Mix 15% (From ALKAN HAFCI (2013)*) | ASR | 0.625 | 0 |  |  |  | 0.402 | 1 | 0.598
Swamy & Al-Asali (1988) 4 Mix 15% (From ALKAN HAFCI (2013)*) | ASR | 0.623 | 0 |  |  |  | 0.416 | 1 | 0.584
小川森平(2018)* | ASR | 2.332 | 0.32 | 13.8 | 24 | 0.425 | 13.68 | 24 | 0.43 |  | Cylinder